## Waste streams
Waste stream | LoW code
Coal fly ash | 10 01 02
Fly ash, MSWI incineration | 19 01 13*
Bottom ash, incineration of other biowaste | 10 01 15_B
Fly ash from pure wood biomass combustion | 10 01 03
Bottom ash from pure wood biomass combustion | 10 01 01_B
Fly ash, incineration of other biowaste | 10 01 17_B
Bottom ash, MSW incineration | 19 01 11*
Fly ash, sewage sludge incineration | 19 01 14
Bottom ash, sewage sludge incineration | 19 01 12
Bottom ash, agricultural biomass incineration | 10 01 15_A
Fly ash, agricultural biomass incineration | 10 01 17_A
Coal bottom ash | 10 01 01_C
Bottom ash from incineration of Paper sludge | 10 01 15_P
Fly ash from incineration of Paper sludge | 10 01 17_P
Unprocessed slag, from basic oxygene furnace, included LD converter | 10 02 02_BOF
Unprocessed slag, from electric arc furnace | 10 02 02_EAF
Red mud from alumina production | 01 03 09
Primary Al production slags | 10 03 04
Salt salgs from secondary Al production | 10 03 08*
End-slag from Pb metallurgy | 10 04 01*
End-slag from Cu metallurgy | 10 06 01
Sludges from Zn metallurgy | 11 02 02*

## Recovery technologies
Recover applications | Recover process | Recovery as
Road construction | Direct use | Alloy
Concrete\cement | Hydrometallurgy | Pure metal
Metal recovery | Pyrometallurgy | Other
Landfill | Physical | Oxide
Abbrasives | Pyro- and hydrometallurgy
brick
Other
Aggregate

## TRL scale
TRL level | Description
1 | Basic principles observed
2 | Technology concept formulated
3 | Experimental proof of concept
4 | Technology validated in lab
5 | Technology validated in relevant environment (industrially relevant environment in the case of key enabling technologies)
6 | Technology demonstrated in relevant environment (industrially relevant environment in the case of key enabling technologies)
7 | System prototype demonstration in operational environment
8 | System complete and qualified
9 | Actual system proven in operational environment (competitive manufacturing in the case of key enabling technologies; or in space)
>9 | Implemented on a large scale

## TCs
Waste stream | Waste stream | LoW code | Recover applications | Recover process | max TRL | TRL description | TC_1, % of the stock is applied in this application (sum <=100% ) | Remark | Element | Recovered as | In which alloy | min TC_2 | max TC_2 | Overall avg TC | expert judgement TC - BAU | Comment | Comment 2 | Institution | Submitted by | Source
Cu slags | End-slag from Cu metallurgy | 10 06 01 | Concrete\cement | Direct use | 9 | Actual system proven in operational environment (competitive manufacturing in the case of key enabling technologies; or in space) | 0 | Environmental issues, no longer allowd | n/a | Other |  | 0 | 0 | 0 |  |  |  | VITO | Joren van Stee | Kundu, T., Senapati, S., Das, S. K., Angadi, S. I., & Rath, S. S. (2023). A comprehensive review on the recovery of copper values from copper slag. Powder Technology, 426, 118693.
Cu slags | End-slag from Cu metallurgy | 10 06 01 | Road construction | Direct use | 9 | Actual system proven in operational environment (competitive manufacturing in the case of key enabling technologies; or in space) | 0 | Environmental issues, no longer allowd | n/a | Other |  | 0 | 0 | 0 |  |  |  | VITO | Joren van Stee | Kundu, T., Senapati, S., Das, S. K., Angadi, S. I., & Rath, S. S. (2023). A comprehensive review on the recovery of copper values from copper slag. Powder Technology, 426, 118693.
Cu slags | End-slag from Cu metallurgy | 10 06 01 | Abbrasives | Direct use | 9 | Actual system proven in operational environment (competitive manufacturing in the case of key enabling technologies; or in space) | 0.01 | Globally 15% of Cu slags are re-used (aggregate, abbrasive,…) --> share of EU will be much smaller | n/a | Other |  | 0 | 0 | 0 | 1 |  |  | VITO | Joren van Stee | Kundu, T., Senapati, S., Das, S. K., Angadi, S. I., & Rath, S. S. (2023). A comprehensive review on the recovery of copper values from copper slag. Powder Technology, 426, 118693.
Cu slags | End-slag from Cu metallurgy | 10 06 01 | Metal recovery | Physical | 9 | Actual system proven in operational environment (competitive manufacturing in the case of key enabling technologies; or in space) | 0 | Not applicable in EU since the slags are not from primary (no sulfides) | Cu | Alloy |  | 0.6 | 0.8 | 0.65745 |  | Beneficiation (froth flotaion) |  | VITO | Joren van Stee | Kundu, T., Senapati, S., Das, S. K., Angadi, S. I., & Rath, S. S. (2023). A comprehensive review on the recovery of copper values from copper slag. Powder Technology, 426, 118693.
Cu slags | End-slag from Cu metallurgy | 10 06 01 | Metal recovery | Hydrometallurgy | 3 | Experimental proof of concept | 0 | Too low TRL, not economically viable | Cu | Pure metal |  | 0.54 | 0.85 | 0.737 | 0 | Leaching |  | VITO | Joren van Stee | Kundu, T., Senapati, S., Das, S. K., Angadi, S. I., & Rath, S. S. (2023). A comprehensive review on the recovery of copper values from copper slag. Powder Technology, 426, 118693.
Cu slags | End-slag from Cu metallurgy | 10 06 01 | Metal recovery | Hydrometallurgy | 3 | Experimental proof of concept | 0 | Too low TRL, not economically viable | Cu | Pure metal |  | 0.95 | 0.95 | 0.737 | 0 | Pressure leaching |  | VITO | Joren van Stee | Kundu, T., Senapati, S., Das, S. K., Angadi, S. I., & Rath, S. S. (2023). A comprehensive review on the recovery of copper values from copper slag. Powder Technology, 426, 118693.
Cu slags | End-slag from Cu metallurgy | 10 06 01 | Concrete\cement | Direct use | 9 | Actual system proven in operational environment (competitive manufacturing in the case of key enabling technologies; or in space) | 0 | Environmental issues, no longer allowd | n/a | Other |  | 0 | 0 | 0 |  |  |  | VITO | Joren van Stee | Klaffenbach, E., Montenegro, V., Guo, M., & Blanpain, B. (2023). Sustainable and comprehensive utilization of copper slag: a review and critical analysis. Journal of Sustainable Metallurgy, 9(2), 468-496.
Cu slags | End-slag from Cu metallurgy | 10 06 01 | Road construction | Direct use | 9 | Actual system proven in operational environment (competitive manufacturing in the case of key enabling technologies; or in space) | 0 | Environmental issues, no longer allowd | n/a | Other |  | 0 | 0 | 0 |  |  |  | VITO | Joren van Stee | Klaffenbach, E., Montenegro, V., Guo, M., & Blanpain, B. (2023). Sustainable and comprehensive utilization of copper slag: a review and critical analysis. Journal of Sustainable Metallurgy, 9(2), 468-496.
Cu slags | End-slag from Cu metallurgy | 10 06 01 | Abbrasives | Direct use | 9 | Actual system proven in operational environment (competitive manufacturing in the case of key enabling technologies; or in space) | 0.01 | Globally 15% of Cu slags are re-used (aggregate, abbrasive,…) --> share of EU will be much smaller | n/a | Other |  | 0 | 0 | 0 |  |  |  | VITO | Joren van Stee | Klaffenbach, E., Montenegro, V., Guo, M., & Blanpain, B. (2023). Sustainable and comprehensive utilization of copper slag: a review and critical analysis. Journal of Sustainable Metallurgy, 9(2), 468-496.
Cu slags | End-slag from Cu metallurgy | 10 06 01 | Metal recovery | Physical | 9 | Actual system proven in operational environment (competitive manufacturing in the case of key enabling technologies; or in space) | 0 | Not applicable in EU since the slags are not from primary (no sulfides) | Cu | Alloy |  | 0.7 | 0.96 | 0.65745 |  | Flotation |  | VITO | Joren van Stee | Klaffenbach, E., Montenegro, V., Guo, M., & Blanpain, B. (2023). Sustainable and comprehensive utilization of copper slag: a review and critical analysis. Journal of Sustainable Metallurgy, 9(2), 468-496.
Cu slags | End-slag from Cu metallurgy | 10 06 01 | Metal recovery | Hydrometallurgy | 3 | Experimental proof of concept | 0 | Too low TRL, not economically viable | Cu | Pure metal |  | 0.68 | 0.82 | 0.737 | 0 | Leaching | Wide range, leaching system! | VITO | Joren van Stee | Klaffenbach, E., Montenegro, V., Guo, M., & Blanpain, B. (2023). Sustainable and comprehensive utilization of copper slag: a review and critical analysis. Journal of Sustainable Metallurgy, 9(2), 468-496.
Cu slags | End-slag from Cu metallurgy | 10 06 01 | Metal recovery | Hydrometallurgy | 3 | Experimental proof of concept | 0 | Too low TRL, not economically viable | Zn | Pure metal |  | 0.05 | 0.71 | 0.685 | 0 | Leaching | Wide range, leaching system! | VITO | Joren van Stee | Klaffenbach, E., Montenegro, V., Guo, M., & Blanpain, B. (2023). Sustainable and comprehensive utilization of copper slag: a review and critical analysis. Journal of Sustainable Metallurgy, 9(2), 468-496.
Cu slags | End-slag from Cu metallurgy | 10 06 01 | Metal recovery | Hydrometallurgy | 3 | Experimental proof of concept | 0 | Too low TRL, not economically viable | Fe | Pure metal |  | 0.05 | 1 | 0.3628667 | 0 | Leaching | Wide range, leaching system! | VITO | Joren van Stee | Klaffenbach, E., Montenegro, V., Guo, M., & Blanpain, B. (2023). Sustainable and comprehensive utilization of copper slag: a review and critical analysis. Journal of Sustainable Metallurgy, 9(2), 468-496.
Cu slags | End-slag from Cu metallurgy | 10 06 01 | Metal recovery | Hydrometallurgy | 3 | Experimental proof of concept | 0 | Too low TRL, not economically viable | Pb | Pure metal |  | 0.2 | 0.2 | 0.2 | 0 | Leaching | Wide range, leaching system! | VITO | Joren van Stee | Klaffenbach, E., Montenegro, V., Guo, M., & Blanpain, B. (2023). Sustainable and comprehensive utilization of copper slag: a review and critical analysis. Journal of Sustainable Metallurgy, 9(2), 468-496.
Cu slags | End-slag from Cu metallurgy | 10 06 01 | Metal recovery | Hydrometallurgy | 3 | Experimental proof of concept | 0 | Too low TRL, not economically viable | Mo | Pure metal |  | 0.38 | 0.2 | 0.29 | 0 | Leaching | Wide range, leaching system! | VITO | Joren van Stee | Klaffenbach, E., Montenegro, V., Guo, M., & Blanpain, B. (2023). Sustainable and comprehensive utilization of copper slag: a review and critical analysis. Journal of Sustainable Metallurgy, 9(2), 468-496.
Cu slags | End-slag from Cu metallurgy | 10 06 01 | Metal recovery | Hydrometallurgy | 3 | Experimental proof of concept | 0 | Too low TRL, not economically viable | Ni | Pure metal |  | 0.44 | 0.95 | 0.635 | 0 | Leaching | Wide range, leaching system! | VITO | Joren van Stee | Klaffenbach, E., Montenegro, V., Guo, M., & Blanpain, B. (2023). Sustainable and comprehensive utilization of copper slag: a review and critical analysis. Journal of Sustainable Metallurgy, 9(2), 468-496.
Cu slags | End-slag from Cu metallurgy | 10 06 01 | Metal recovery | Hydrometallurgy | 3 | Experimental proof of concept | 0 | Too low TRL, not economically viable | Co | Pure metal |  | 0.7 | 0.98 | 0.8183333 | 0 | Leaching | Wide range, leaching system! | VITO | Joren van Stee | Klaffenbach, E., Montenegro, V., Guo, M., & Blanpain, B. (2023). Sustainable and comprehensive utilization of copper slag: a review and critical analysis. Journal of Sustainable Metallurgy, 9(2), 468-496.
Cu slags | End-slag from Cu metallurgy | 10 06 01 | Metal recovery | Hydrometallurgy | 3 | Experimental proof of concept | 0 | Too low TRL, not economically viable | Cd | Pure metal |  | 0.35 | 0.35 | 0.35 | 0 | Leaching | Wide range, leaching system! | VITO | Joren van Stee | Klaffenbach, E., Montenegro, V., Guo, M., & Blanpain, B. (2023). Sustainable and comprehensive utilization of copper slag: a review and critical analysis. Journal of Sustainable Metallurgy, 9(2), 468-496.
Cu slags | End-slag from Cu metallurgy | 10 06 01 | Metal recovery | Hydrometallurgy | 3 | Experimental proof of concept | 0 | Too low TRL, not economically viable | As | Pure metal |  | 1 | 1 | 1 | 0 | Leaching | Wide range, leaching system! | VITO | Joren van Stee | Klaffenbach, E., Montenegro, V., Guo, M., & Blanpain, B. (2023). Sustainable and comprehensive utilization of copper slag: a review and critical analysis. Journal of Sustainable Metallurgy, 9(2), 468-496.
Cu slags | End-slag from Cu metallurgy | 10 06 01 | Metal recovery | Hydrometallurgy | 3 | Experimental proof of concept | 0 | Too low TRL, not economically viable | Sb | Pure metal |  | 0.41 | 0.41 | 0.41 | 0 | Leaching | Wide range, leaching system! | VITO | Joren van Stee | Klaffenbach, E., Montenegro, V., Guo, M., & Blanpain, B. (2023). Sustainable and comprehensive utilization of copper slag: a review and critical analysis. Journal of Sustainable Metallurgy, 9(2), 468-496.
Cu slags | End-slag from Cu metallurgy | 10 06 01 | Concrete\cement | Direct use | 9 | Actual system proven in operational environment (competitive manufacturing in the case of key enabling technologies; or in space) | 0 | Environmental issues, no longer allowd |  | Other | [5 empty] | BREF | No landfilling | VITO | Joren van Stee | https://eippcb.jrc.ec.europa.eu/sites/default/files/2020-01/JRC107041_NFM_bref2017.pdf
Cu slags | End-slag from Cu metallurgy | 10 06 01 | Road construction | Direct use | 9 | Actual system proven in operational environment (competitive manufacturing in the case of key enabling technologies; or in space) | 0 | Environmental issues, no longer allowd |  | Other | [5 empty] | BREF | No landfilling | VITO | Joren van Stee | https://eippcb.jrc.ec.europa.eu/sites/default/files/2020-01/JRC107041_NFM_bref2017.pdf
Cu slags | End-slag from Cu metallurgy | 10 06 01 | Metal recovery | Physical | [5 empty] | Alloy | [5 empty] | BREF, froth flotation | Results in tailing that needs landfilling! | VITO | Joren van Stee | https://eippcb.jrc.ec.europa.eu/sites/default/files/2020-01/JRC107041_NFM_bref2017.pdf
Al white dross | Primary Al production slags | 10 03 04 |  | Pyrometallurgy | 9 | Actual system proven in operational environment (competitive manufacturing in the case of key enabling technologies; or in space) | 1 | All white dross is further recycled with secondary Al | Al | Alloy |  | 1 | 1 | 1 | 1 | BREF | All white dross is recycled with 2nd Alu | VITO | Joren van Stee | https://eippcb.jrc.ec.europa.eu/sites/default/files/2020-01/JRC107041_NFM_bref2017.pdf
Al black dross | Salt salgs from secondary Al production | 10 03 08* |  | Hydrometallurgy | 9 | Actual system proven in operational environment (competitive manufacturing in the case of key enabling technologies; or in space) | 1 | Salt slags cannot be landfilled without further processing\ | Al | Alloy |  | 0 | 1 | 0.5 |  | BREF | Black dross recycling always recycles the satl, sometimes also the alumina | VITO | Joren van Stee | https://eippcb.jrc.ec.europa.eu/sites/default/files/2020-01/JRC107041_NFM_bref2017.pdf
Al white dross | Primary Al production slags | 10 03 04 | [7 empty] | Alloy | [5 empty] | Assume 100% recycled with 2nd alu |  | VITO | Joren van Stee | #N/A
Al black dross | Salt salgs from secondary Al production | 10 03 08* |  | Hydrometallurgy | 9 | Actual system proven in operational environment (competitive manufacturing in the case of key enabling technologies; or in space) | 1 |  | NH3 | Other | [7 empty] | VITO | Joren van Stee | Nakajima, K., Osuga, H., Yokoyama, K., & Nagasaka, T. (2007). Material flow analysis of aluminum dross and environmental assessment for its recycling process. Materials Transactions, 48(8), 2219-2224.
Al black dross | Salt salgs from secondary Al production | 10 03 08* |  | Hydrometallurgy | 9 | Actual system proven in operational environment (competitive manufacturing in the case of key enabling technologies; or in space) | 1 |  | H2 | Other | [7 empty] | VITO | Joren van Stee | Nakajima, K., Osuga, H., Yokoyama, K., & Nagasaka, T. (2007). Material flow analysis of aluminum dross and environmental assessment for its recycling process. Materials Transactions, 48(8), 2219-2224.
Al black dross | Salt salgs from secondary Al production | 10 03 08* |  | Hydrometallurgy | 9 | Actual system proven in operational environment (competitive manufacturing in the case of key enabling technologies; or in space) | 1 |  | CH4 | Other | [7 empty] | VITO | Joren van Stee | Nakajima, K., Osuga, H., Yokoyama, K., & Nagasaka, T. (2007). Material flow analysis of aluminum dross and environmental assessment for its recycling process. Materials Transactions, 48(8), 2219-2224.
Al black dross | Salt salgs from secondary Al production | 10 03 08* |  | Hydrometallurgy | 9 | Actual system proven in operational environment (competitive manufacturing in the case of key enabling technologies; or in space) | 1 |  | H2S | Other | [7 empty] | VITO | Joren van Stee | Nakajima, K., Osuga, H., Yokoyama, K., & Nagasaka, T. (2007). Material flow analysis of aluminum dross and environmental assessment for its recycling process. Materials Transactions, 48(8), 2219-2224.
Al white dross | Primary Al production slags | 10 03 04 |  | Hydrometallurgy | 3 | Experimental proof of concept | 0 | Too low TRL, not economically viable | H2 | Other | [5 empty] | H2 generation is only feasible from white dross | Black dross contains too much AlN and AlC --> NH2 and CH4 | VITO | Joren van Stee | Meshram, A., Jha, R., & Varghese, S. (2021). Towards recycling: Understanding the modern approach to recover waste aluminium dross. Materials Today: Proceedings, 46, 1487-1491.
Al white dross | Primary Al production slags | 10 03 04 |  | Direct use | 2 | Technology concept formulated | 0 | Too low TRL, not economically viable | n/a | Other | [5 empty] | Use as Al in ceramics/refractory bricks |  | VITO | Joren van Stee | Meshram, A., Jha, R., & Varghese, S. (2021). Towards recycling: Understanding the modern approach to recover waste aluminium dross. Materials Today: Proceedings, 46, 1487-1491.
Pb slags | End-slag from Pb metallurgy | 10 04 01* | Metal recovery | Pyrometallurgy | 2 | Technology concept formulated | 0 | Too low TRL, not economically viable | Zn | Pure metal |  | 0.99 | 0.99 | 0.99 |  | Pb slag |  | VITO | Joren van Stee | https://link.springer.com/article/10.1007/s11837-024-06749-2
Pb slags | End-slag from Pb metallurgy | 10 04 01* | Metal recovery | Pyrometallurgy | 2 | Technology concept formulated | 0 | Too low TRL, not economically viable | Cu | Pure metal |  | 0.5 | 0.5 | 0.5 |  | Pb slag |  | VITO | Joren van Stee | https://link.springer.com/article/10.1007/s11837-024-06749-2
Pb slags | End-slag from Pb metallurgy | 10 04 01* | Metal recovery | Pyro- and hydrometallurgy | 2 | Technology concept formulated | 0 | Too low TRL, not economically viable | REE | Pure metal |  | 0 | 0 | 0 |  | Pb-Zn slag |  | VITO | Joren van Stee | https://www.mdpi.com/2075-163X/14/11/1091
Pb slags | End-slag from Pb metallurgy | 10 04 01* | Metal recovery | Pyro- and hydrometallurgy | 2 | Technology concept formulated | 0 | Too low TRL, not economically viable | Zn | Pure metal |  | 0 | 0 | 0 |  | Pb-Zn slag |  | VITO | Joren van Stee | https://www.mdpi.com/2075-163X/14/11/1091
Zn sludges | Sludges from Zn metallurgy | 11 02 02* | Metal recovery | Pyrometallurgy | 2 | Technology concept formulated | 0 | Too low TRL, not economically viable | In | Pure metal |  | 0.8 | 0.8 | 0.825 |  | Mix of Jarosite and Electric Arc Furnace Dust |  | VITO | Joren van Stee | https://link.springer.com/article/10.1007/s11837-016-2192-7
Zn sludges | Sludges from Zn metallurgy | 11 02 02* | Metal recovery | Pyrometallurgy | 2 | Technology concept formulated | 0 | Too low TRL, not economically viable | In | Pure metal |  | 0.85 | 0.85 | 0.825 |  | Jarosite |  | VITO | Joren van Stee | https://www.sciencedirect.com/science/article/pii/S0959652618328750
Zn sludges | Sludges from Zn metallurgy | 11 02 02* | Metal recovery | Pyrometallurgy | 2 | Technology concept formulated | 0 | Too low TRL, not economically viable | Ga | Pure metal |  | 0.9 | 0.9 | 0.9 |  | Jarosite |  | VITO | Joren van Stee | https://www.sciencedirect.com/science/article/pii/S0959652618328750
Zn sludges | Sludges from Zn metallurgy | 11 02 02* | Metal recovery | Hydrometallurgy | 2 | Technology concept formulated | 0 | Too low TRL, not economically viable | In | Pure metal |  | 0.02 | 0.02 | 0.5 |  | Jarosite |  | VITO | Joren van Stee | https://www.mdpi.com/2075-163X/14/8/791
Zn sludges | Sludges from Zn metallurgy | 11 02 02* | Metal recovery | Hydrometallurgy | 2 | Technology concept formulated | 0 | Too low TRL, not economically viable | In | Pure metal |  | 0.98 | 0.98 | 0.5 |  | Jarosite |  | VITO | Joren van Stee | https://www.sciencedirect.com/science/article/abs/pii/S0304386X21001468?via%3Dihub
Zn sludges | Sludges from Zn metallurgy | 11 02 02* | Metal recovery | Hydrometallurgy | 2 | Technology concept formulated | 0 | Too low TRL, not economically viable | Zn | Pure metal |  | 0 | 0 | 0 |  | Goethite |  | VITO | Joren van Stee | https://pubs.rsc.org/en/content/articlehtml/2020/ra/d0ra00277a
Cu slags | End-slag from Cu metallurgy | 10 06 01 | Metal recovery | Physical | 9 | Actual system proven in operational environment (competitive manufacturing in the case of key enabling technologies; or in space) | 0 | Not applicable in EU since the slags are not from primary (no sulfides) | Cu | Pure metal |  | 0.0447 | 0.84 | 0.65745 |  | Flotation | Cooling rate of slag! Most Cu and Co as oxide | VITO | Joren van Stee | https://doi.org/10.1016/j.mineng.2021.107150
Cu slags | End-slag from Cu metallurgy | 10 06 01 | Metal recovery | Hydrometallurgy | 3 | Experimental proof of concept | 0 | Too low TRL, not economically viable | Co | Pure metal |  | 0.37 | 0.98 | 0.8183333 |  | Acid leaching | high chemical consumption | VITO | Joren van Stee | https://doi.org/10.1016/j.mineng.2021.107150
Cu slags | End-slag from Cu metallurgy | 10 06 01 | Metal recovery | Hydrometallurgy | 3 | Experimental proof of concept | 0 | Too low TRL, not economically viable | Zn | Pure metal |  | 0.51 | 0.97 | 0.685 |  | Acid leaching | high chemical consumption | VITO | Joren van Stee | https://doi.org/10.1016/j.mineng.2021.107150
Cu slags | End-slag from Cu metallurgy | 10 06 01 | Metal recovery | Hydrometallurgy | 3 | Experimental proof of concept | 0 | Too low TRL, not economically viable | Cu | Pure metal |  | 0 | 0.89 | 0.737 |  | Acid leaching | high chemical consumption | VITO | Joren van Stee | https://doi.org/10.1016/j.mineng.2021.107150
Cu slags | End-slag from Cu metallurgy | 10 06 01 | Metal recovery | Hydrometallurgy | 3 | Experimental proof of concept | 0 | Too low TRL, not economically viable | Ni | Pure metal |  | 0.2 | 0.95 | 0.635 |  | Acid leaching | high chemical consumption | VITO | Joren van Stee | https://doi.org/10.1016/j.mineng.2021.107150
Cu slags | End-slag from Cu metallurgy | 10 06 01 | Metal recovery | Hydrometallurgy | 3 | Experimental proof of concept | 0 | Too low TRL, not economically viable | Fe | Pure metal |  | 0.137 | 0.94 | 0.3628667 |  | Acid leaching | high chemical consumption | VITO | Joren van Stee | https://doi.org/10.1016/j.mineng.2021.107150
Cu slags | End-slag from Cu metallurgy | 10 06 01 | Metal recovery | Hydrometallurgy | 3 | Experimental proof of concept | 0 | Too low TRL, not economically viable | Cu | Pure metal |  | 0.8 | 0.89 | 0.737 |  | Acidic oxidative leaching |  | VITO | Joren van Stee | https://doi.org/10.1016/j.mineng.2021.107150
Cu slags | End-slag from Cu metallurgy | 10 06 01 | Metal recovery | Hydrometallurgy | 3 | Experimental proof of concept | 0 | Too low TRL, not economically viable | Co | Pure metal |  | 0.9 | 0.98 | 0.8183333 |  | Acidic oxidative leaching |  | VITO | Joren van Stee | https://doi.org/10.1016/j.mineng.2021.107150
Cu slags | End-slag from Cu metallurgy | 10 06 01 | Metal recovery | Hydrometallurgy | 3 | Experimental proof of concept | 0 | Too low TRL, not economically viable | Zn | Pure metal |  | 0.9 | 0.97 | 0.685 |  | Acidic oxidative leaching |  | VITO | Joren van Stee | https://doi.org/10.1016/j.mineng.2021.107150
Cu slags | End-slag from Cu metallurgy | 10 06 01 | Metal recovery | Hydrometallurgy | 3 | Experimental proof of concept | 0 | Too low TRL, not economically viable | Fe | Pure metal |  | 0.0002 | 0.05 | 0.3628667 |  | Acidic oxidative leaching |  | VITO | Joren van Stee | https://doi.org/10.1016/j.mineng.2021.107150
Cu slags | End-slag from Cu metallurgy | 10 06 01 | Metal recovery | Pyro- and hydrometallurgy | 3 | Experimental proof of concept | 0 | Too low TRL, not economically viable | Cu | Pure metal |  | 0.82 | 0.92 | 0.905 |  | Caustic leaching (ammoniacal) | with and without reduction roasting | VITO | Joren van Stee | https://doi.org/10.1016/j.mineng.2021.107150
Cu slags | End-slag from Cu metallurgy | 10 06 01 | Metal recovery | Pyro- and hydrometallurgy | 3 | Experimental proof of concept | 0 | Too low TRL, not economically viable | Ni | Pure metal |  | 0.23 | 0.95 | 0.5525 |  | Caustic leaching (ammoniacal) | with and without reduction roasting | VITO | Joren van Stee | https://doi.org/10.1016/j.mineng.2021.107150
Cu slags | End-slag from Cu metallurgy | 10 06 01 | Metal recovery | Pyro- and hydrometallurgy | 3 | Experimental proof of concept | 0 | Too low TRL, not economically viable | Co | Pure metal |  | 0.24 | 0.8 | 0.6525 |  | Caustic leaching (ammoniacal) | with and without reduction roasting | VITO | Joren van Stee | https://doi.org/10.1016/j.mineng.2021.107150
Cu slags | End-slag from Cu metallurgy | 10 06 01 | Metal recovery | Pyrometallurgy | 3 | Experimental proof of concept | 0 | Too low TRL, not economically viable | Cu | Pure metal |  | 0.9 | 0.9 | 0.9 |  | (Carbothermal reduction) in DC arc furnace, sometimes also leaching afterwards |  | VITO | Joren van Stee | https://doi.org/10.1016/j.mineng.2021.107150
Cu slags | End-slag from Cu metallurgy | 10 06 01 | Metal recovery | Pyrometallurgy | 8 | System complete and qualified | 0 | Technically viable, but too expensive | Co | Pure metal |  | 0.957 | 0.99 | 0.9735 |  | (Carbothermal reduction) in DC arc furnace treatment + leaching afterwards | Pilot scale proven by Mintek, but too energy intensive | VITO | Joren van Stee | https://doi.org/10.1016/j.mineng.2021.107150
Cu slags | End-slag from Cu metallurgy | 10 06 01 | Metal recovery | Pyro- and hydrometallurgy | 3 | Experimental proof of concept | 0 | Too low TRL, not economically viable | Cu | Pure metal |  | 0.93 | 0.95 | 0.905 |  | Roasing + leaching |  | VITO | Joren van Stee | https://doi.org/10.1016/j.mineng.2021.107150
Cu slags | End-slag from Cu metallurgy | 10 06 01 | Metal recovery | Pyro- and hydrometallurgy | 3 | Experimental proof of concept | 0 | Too low TRL, not economically viable | Co | Pure metal |  | 0.58 | 0.99 | 0.6525 |  | Roasing + leaching |  | VITO | Joren van Stee | https://doi.org/10.1016/j.mineng.2021.107150
Cu slags | End-slag from Cu metallurgy | 10 06 01 | Metal recovery | Pyro- and hydrometallurgy | 3 | Experimental proof of concept | 0 | Too low TRL, not economically viable | Ni | Pure metal |  | 0.13 | 0.9 | 0.5525 |  | Roasing + leaching |  | VITO | Joren van Stee | https://doi.org/10.1016/j.mineng.2021.107150
Cu slags | End-slag from Cu metallurgy | 10 06 01 | Metal recovery | Pyro- and hydrometallurgy | 3 | Experimental proof of concept | 0 | Too low TRL, not economically viable | Zn | Pure metal |  | 0.29 | 0.83 | 0.56 |  | Roasing + leaching |  | VITO | Joren van Stee | https://doi.org/10.1016/j.mineng.2021.107150
Cu slags | End-slag from Cu metallurgy | 10 06 01 | Concrete\cement | Direct use | 9 | Actual system proven in operational environment (competitive manufacturing in the case of key enabling technologies; or in space) | 0 | Environmental issues, no longer allowd | n/a | Other |  | 0 | 0 | 0 |  | Cement replacer | Enviornmental concerns | VITO | Joren van Stee | https://doi.org/10.1016/j.mineng.2021.107150
Cu slags | End-slag from Cu metallurgy | 10 06 01 | Concrete\cement | Direct use | 9 | Actual system proven in operational environment (competitive manufacturing in the case of key enabling technologies; or in space) | 0 | Environmental issues, no longer allowd | n/a | Other |  | 0 | 0 | 0 |  | Aggregate | Enviornmental concerns | VITO | Joren van Stee | https://doi.org/10.1016/j.mineng.2021.107150
Cu slags | End-slag from Cu metallurgy | 10 06 01 | Road construction | Direct use | 9 | Actual system proven in operational environment (competitive manufacturing in the case of key enabling technologies; or in space) | 0 | Environmental issues, no longer allowd | n/a | Other |  | 0 | 0 | 0 |  | Aggregate | Enviornmental concerns | VITO | Joren van Stee | https://doi.org/10.1016/j.mineng.2021.107150
Other biowaste BA | Bottom ash, incineration of other biowaste | 10 01 15_B | Metal recovery | Hydrometallurgy |  |  | 0 |  | P | Pure metal |  |  |  | 0.9 | 0.9 | Acid leaching of meat and bone meal bottom ash | Optimized acid consumption for ~90% P recovery is as low as 3.2–5.3 mol H+/mol P | UCL | Danting Chen | https://doi.org/10.1016/j.scitotenv.2019.06.312
Other biowaste BA | Bottom ash, incineration of other biowaste | 10 01 15_B | Metal recovery | Hydrometallurgy |  |  | 0 |  | P | Pure metal |  |  |  | 0.9 | 0.9 | Acid leaching of meat and bone meal bottom ash | Optimized acid consumption for ~90% P recovery is as low as ~3 mM Hþ/mM P | UCL | Danting Chen | https://doi.org/10.1016/j.jclepro.2019.117960
Other biowaste BA | Bottom ash, incineration of other biowaste | 10 01 15_B | Metal recovery | Hydrometallurgy |  |  | 0 |  | P | Pure metal |  |  |  | 0.9 | 0.9 | Acid leaching of poultry manure bottom ash | optimal sulfuric acid concentration with a liquid-to-solid ratio of 5 mL/g | UCL | Danting Chen | https://doi.org/10.1016/j.susmat.2021.e00377
Other biowaste BA | Bottom ash, incineration of other biowaste | 10 01 15_B | Metal recovery | Hydrometallurgy |  |  | 0 |  | P | Pure metal |  |  |  | 0.9 | 0.9 | Acid leaching of meat and bone meal bottom ash | Optimized acid consumption for ~90% P recovery is as low as ~3 mM Hþ/mM P | UCL | Danting Chen | https://doi.org/10.1081/ESE-200046614
Wood FA | Fly ash from pure wood biomass combustion | 10 01 03 | Concrete\cement | Direct use |  |  |  |  | n/a | Other |  | 0 | 0 | 0 | 0 | concrete | workability of concrete is reduced with additions of wood fly ash, compared to coal fly ash | UCL | Danting Chen | https://doi.org/10.1016/j.resconrec.2019.02.028
Wood FA | Fly ash from pure wood biomass combustion | 10 01 03 | Concrete\cement | Direct use |  |  |  |  | n/a | Other |  | 0 | 0 | 0 | 0 | cement replacement in cement-based mortars | up to 20% wood fly ash can be incorporated as cement replacement in cement-based mortars in order to maintain an acceptable mechanical strength | UCL | Danting Chen | https://doi.org/10.1016/j.jhazmat.2009.07.109
Wood FA | Fly ash from pure wood biomass combustion | 10 01 03 | brick | Direct use |  |  |  |  | n/a | Other |  | 0 | 0 | 0 | 0 | fly ash bricks | up to 15% wood fly ash | UCL | Danting Chen | https://doi.org/10.1016/j.matpr.2020.06.355
Other biowaste FA | Fly ash, incineration of other biowaste | 10 01 17_B | brick | Direct use |  |  |  |  | n/a | Other |  | 0 | 0 | 0 | 0 | fly ash bricks | up to 5% cow dung ash | UCL | Danting Chen | https://doi.org/10.1016/j.matpr.2020.06.355
Wood FA | Fly ash from pure wood biomass combustion | 10 01 03 | Concrete\cement | Direct use |  |  |  |  | n/a | Other |  | 0 | 0 | 0 | 0 | cement pastes | reuse of untreated woody FA as a mineral admixture or as a filler/partial sand replacement material in cementitious mixes (cement pastes) | UCL | Danting Chen | https://doi.org/10.1016/j.conbuildmat.2014.11.052
Wood FA | Fly ash from pure wood biomass combustion | 10 01 03 | Concrete\cement | Direct use |  |  |  |  | n/a | Other |  | 0 | 0 | 0 | 0 | cement pastes | reuse of treated woody FA as a mineral admixture or as a filler/partial sand replacement material in cementitious mixes (cement pastes): excessive contents of sulphates and heavy metals | UCL | Danting Chen | https://doi.org/10.1016/j.conbuildmat.2014.11.052
Fe slags | Unprocessed slag, from basic oxygene furnace, included LD converter | 10 02 02_BOF | Landfill | Direct use | >9 |  | 0.265 |  | n/a | Other |  | 0 | 0 |  |  |  | Share in BAU only, vary between 2010-2023, average for 2024-2050 | BRGM | Basile GUTH | www.euroslag.com
Fe slags | Unprocessed slag, from basic oxygene furnace, included LD converter | 10 02 02_BOF | Concrete\cement | Direct use | >9 |  | 0.051 |  | n/a | Other |  | 0 | 0 | 0 |  |  | Share in BAU only, vary between 2010-2023, average for 2024-2051 | BRGM | Basile GUTH | www.euroslag.com
Fe slags | Unprocessed slag, from basic oxygene furnace, included LD converter | 10 02 02_BOF | Road Constructions | Direct use | >9 |  | 0.476 |  | n/a | Other |  | 0 | 0 | 0 |  |  | Share in BAU only, vary between 2010-2023, average for 2024-2052 | BRGM | Basile GUTH | www.euroslag.com
Fe slags | Unprocessed slag, from basic oxygene furnace, included LD converter | 10 02 02_BOF | Hydraulic Engineering | Direct use | >9 |  | 0.014 |  | n/a | Other |  | 0 | 0 | 0 |  |  | Share in BAU only, vary between 2010-2023, average for 2024-2053 | BRGM | Basile GUTH | www.euroslag.com
Fe slags | Unprocessed slag, from basic oxygene furnace, included LD converter | 10 02 02_BOF | Metallurgical use | Direct use | >9 |  | 0.089 |  | n/a | Other |  | 0 | 0 | 0 |  |  | Share in BAU only, vary between 2010-2023, average for 2024-2054 | BRGM | Basile GUTH | www.euroslag.com
Fe slags | Unprocessed slag, from basic oxygene furnace, included LD converter | 10 02 02_BOF | Fertiliser | Direct use | >9 |  | 0.059 |  | n/a | Other |  | 0 | 0 | 0 |  |  | Share in BAU only, vary between 2010-2023, average for 2024-2055 | BRGM | Basile GUTH | www.euroslag.com
Fe slags | Unprocessed slag, from electric arc furnace | 10 02 02_EAF | Landfill | Direct use | >9 |  | 0.265 |  | n/a | Other |  | 0 | 0 | 0 |  |  | Share in BAU only, vary between 2010-2023, average for 2024-2050 | BRGM | Basile GUTH | www.euroslag.com
Fe slags | Unprocessed slag, from electric arc furnace | 10 02 02_EAF | Concrete\cement | Direct use | >9 |  | 0.051 |  | n/a | Other |  | 0 | 0 | 0 |  |  | Share in BAU only, vary between 2010-2023, average for 2024-2051 | BRGM | Basile GUTH | www.euroslag.com
Fe slags | Unprocessed slag, from electric arc furnace | 10 02 02_EAF | Road Constructions | Direct use | >9 |  | 0.476 |  | n/a | Other |  | 0 | 0 | 0 |  |  | Share in BAU only, vary between 2010-2023, average for 2024-2052 | BRGM | Basile GUTH | www.euroslag.com
Fe slags | Unprocessed slag, from electric arc furnace | 10 02 02_EAF | Hydraulic Engineering | Direct use | >9 |  | 0.014 |  | n/a | Other |  | 0 | 0 | 0 |  |  | Share in BAU only, vary between 2010-2023, average for 2024-2053 | BRGM | Basile GUTH | www.euroslag.com
Fe slags | Unprocessed slag, from electric arc furnace | 10 02 02_EAF | Metallurgical use | Direct use | >9 |  | 0.089 |  | n/a | Other |  | 0 | 0 | 0 |  |  | Share in BAU only, vary between 2010-2023, average for 2024-2054 | BRGM | Basile GUTH | www.euroslag.com
Fe slags | Unprocessed slag, from electric arc furnace | 10 02 02_EAF | Fertiliser | Direct use | >9 |  | 0.059 |  | n/a | Other |  | 0 | 0 | 0 |  |  | Share in BAU only, vary between 2010-2023, average for 2024-2055 | BRGM | Basile GUTH | www.euroslag.com
Fe slags | Unprocessed slag, from electric arc furnace | 10 02 02_EAF | Others | Direct use | >9 |  | 0.046 |  | n/a | Other |  | 0 | 0 | 0 |  |  | Share in BAU only, vary between 2010-2023, average for 2024-2056 | BRGM | Basile GUTH | www.euroslag.com
Fe slags | Unprocessed slag, from basic oxygene furnace, included LD converter | 10 02 02_BOF | Others | Direct use | >9 |  | 0.046 |  | n/a | Other |  | 0 | 0 | 0 |  |  | Share in BAU only, vary between 2010-2023, average for 2024-2056 | BRGM | Basile GUTH | www.euroslag.com
Fe slags | Unprocessed slag, from basic oxygene furnace, included LD converter | 10 02 02_BOF | Metal recovery | Hydrometallurgy | 7 | System prototype demonstration in operational environment | variable in scenarios 200kt from landfill from 2026, additional 200kt frm 2035 |  | V | Pure metal |  | 0.88 | 0.96 | 0.92 | 0.96 | Leaching |  | BRGM | Basile GUTH | https://pubs.acs.org/doi/10.1021/acs.iecr.3c00604; https://www.sciencedirect.com/science/article/pii/S138589471630777X
Fe slags | Unprocessed slag, from electric arc furnace | 10 02 02_EAF | Metal recovery | Hydrometallurgy | 4 | Technology validated in lab | variable in scenarios 200kt from landfill from 2035 |  | Cr | Pure metal |  | 0.84 | 0.94 | 0.89 | 0.94 | Leaching |  | BRGM | Basile GUTH | https://pubs.acs.org/doi/10.1021/acs.iecr.3c00604; https://novana.fi/news/vanadium-recovery-project-delivers-strong-feasibility-results/
Beauxite residue | Red mud from alumina production | 01 03 09 | Metal recovery | Hydrometallurgy | 3 | Experimental proof of concept | 0 |  | Ga | Pure metal |  | 0.8 |  | 0.8 |  | Leaching | no max in the article | BRGM | Basile GUTH | Gallium recovery from red mud: Integration of solvent extraction and siderophore assisted technologies
Beauxite residue | Red mud from alumina production | 01 03 09 | Metal recovery | Hydrometallurgy | >9 |  | 0 |  | REE | Pure metal |  | 0.6 | 0.9 | 0.75 |  | Leaching |  | BRGM | Basile GUTH | https://doi.org/10.1016/j.resconrec.2021.105645
Beauxite residue | Red mud from alumina production | 01 03 09 | Metal recovery | Biohydrometallurgy | >9 |  | 0 |  | REE | Pure metal |  | 0.6 | 0.85 | 0.725 |  | Leaching |  | BRGM | Basile GUTH | https://doi.org/10.1016/j.resconrec.2021.105645
| Bottom ash, MSW incineration | 19 01 11* | Metal recovery | Physical | >9 | Implemented on a large scale | 0.294 | 49% of all MSWI-BA is not directly landfilled in the EU, another 40% is landfilled after processing leaving 29.4% of ash from which metals and aggregate are recovered (based on own estimates) | Fe | Alloy | Fe | 0.57 | 1 | 0.8566667 |  |  |  | VITO | Joren van Stee | Allegrini, E., Maresca, A., Olsson, M. E., Holtze, M. S., Boldrin, A., & Astrup, T. F. (2014). Quantification of the resource recovery potential of municipal solid waste incineration bottom ashes. Waste Management, 34(9), 1627-1636.
| Bottom ash, MSW incineration | 19 01 11* | Metal recovery | Physical | >9 | Implemented on a large scale | 0.294 | 49% of all MSWI-BA is not directly landfilled in the EU, another 40% is landfilled after processing leaving 29.4% of ash from which metals and aggregate are recovered (based on own estimates) | Al | Alloy | Al | 0.596 | 0.644 | 0.5554386 |  |  |  | VITO | Joren van Stee | Allegrini, E., Maresca, A., Olsson, M. E., Holtze, M. S., Boldrin, A., & Astrup, T. F. (2014). Quantification of the resource recovery potential of municipal solid waste incineration bottom ashes. Waste Management, 34(9), 1627-1636.
| Bottom ash, MSW incineration | 19 01 11* | Metal recovery | Physical | >9 | Implemented on a large scale | 0.294 | 49% of all MSWI-BA is not directly landfilled in the EU, another 40% is landfilled after processing leaving 29.4% of ash from which metals and aggregate are recovered (based on own estimates) | Cu | Alloy | Cu | 0.5 | 0.72 | 0.6016667 |  |  |  | VITO | Joren van Stee | Allegrini, E., Maresca, A., Olsson, M. E., Holtze, M. S., Boldrin, A., & Astrup, T. F. (2014). Quantification of the resource recovery potential of municipal solid waste incineration bottom ashes. Waste Management, 34(9), 1627-1636.
| Bottom ash, MSW incineration | 19 01 11* | Metal recovery | Physical | >9 | Implemented on a large scale | 0.294 | 49% of all MSWI-BA is not directly landfilled in the EU, another 40% is landfilled after processing leaving 29.4% of ash from which metals and aggregate are recovered (based on own estimates) | Fe | Alloy | Fe | 0.9 | 0.9 | 0.8566667 | 0.9 |  |  | VITO | Joren van Stee | Bunge, R. Recovery of Metals fromWaste Incinerator Bottom Ash. 2019. Available online: https://www.umtec.ch/ fileadmin/user_upload/umtec.hsr.ch/Dokumente/Metals_from_MWIBA_6_2019.pdf (accessed on 30 March 2020).
| Bottom ash, MSW incineration | 19 01 11* | Metal recovery | Physical | >9 | Implemented on a large scale | 0.294 | 49% of all MSWI-BA is not directly landfilled in the EU, another 40% is landfilled after processing leaving 29.4% of ash from which metals and aggregate are recovered (based on own estimates) | Al | Alloy | Al | 0.5 | 0.5 | 0.5554386 | 0.5 |  |  | VITO | Joren van Stee | Bunge, R. Recovery of Metals fromWaste Incinerator Bottom Ash. 2019. Available online: https://www.umtec.ch/ fileadmin/user_upload/umtec.hsr.ch/Dokumente/Metals_from_MWIBA_6_2019.pdf (accessed on 30 March 2020).
| Bottom ash, MSW incineration | 19 01 11* | Metal recovery | Physical | >9 | Implemented on a large scale | 0.294 | 49% of all MSWI-BA is not directly landfilled in the EU, another 40% is landfilled after processing leaving 29.4% of ash from which metals and aggregate are recovered (based on own estimates) | Cu | Alloy | Cu | 0.65 | 0.65 | 0.6016667 | 0.65 |  |  | VITO | Joren van Stee | Bunge, R. Recovery of Metals fromWaste Incinerator Bottom Ash. 2019. Available online: https://www.umtec.ch/ fileadmin/user_upload/umtec.hsr.ch/Dokumente/Metals_from_MWIBA_6_2019.pdf (accessed on 30 March 2020).
| Bottom ash, MSW incineration | 19 01 11* | Metal recovery | Physical | >9 | Implemented on a large scale | 0.294 | 49% of all MSWI-BA is not directly landfilled in the EU, another 40% is landfilled after processing leaving 29.4% of ash from which metals and aggregate are recovered (based on own estimates) | Fe | Alloy | Fe | 0.88 | 0.89 | 0.8566667 |  |  |  | VITO | Joren van Stee | Vateva, I., & Laner, D. (2020). Grain-size specific characterisation and resource potentials of municipal solid waste incineration (MSWI) bottom ash: A German case study. Resources, 9(6), 66.
| Bottom ash, MSW incineration | 19 01 11* | Metal recovery | Physical | >9 | Implemented on a large scale | 0.294 | 49% of all MSWI-BA is not directly landfilled in the EU, another 40% is landfilled after processing leaving 29.4% of ash from which metals and aggregate are recovered (based on own estimates) | Al | Alloy | Al | 0.54 | 0.5526316 | 0.5554386 |  |  |  | VITO | Joren van Stee | Vateva, I., & Laner, D. (2020). Grain-size specific characterisation and resource potentials of municipal solid waste incineration (MSWI) bottom ash: A German case study. Resources, 9(6), 66.
| Bottom ash, MSW incineration | 19 01 11* | Metal recovery | Physical | >9 | Implemented on a large scale | 0.294 | 49% of all MSWI-BA is not directly landfilled in the EU, another 40% is landfilled after processing leaving 29.4% of ash from which metals and aggregate are recovered (based on own estimates) | Cu | Alloy | Cu | 0.54 | 0.55 | 0.6016667 |  |  |  | VITO | Joren van Stee | Vateva, I., & Laner, D. (2020). Grain-size specific characterisation and resource potentials of municipal solid waste incineration (MSWI) bottom ash: A German case study. Resources, 9(6), 66.
| Bottom ash, MSW incineration | 19 01 11* | Aggregate | Physical | >9 | Implemented on a large scale | 0.294 | 49% of all MSWI-BA is not directly landfilled in the EU, another 40% is landfilled after processing leaving 29.4% of ash from which metals and aggregate are recovered (based on own estimates) | Aggregates | Other | n/a | 0.229 | 0.41 | 0.40975 |  | In theory 86% is aggregate, but a lot cannot be used due to high salt content and too small grain sizes. 23-24% is usable aggregate, up to 34% can be used as subbase layers in road construction |  | VITO | Joren van Stee | Vateva, I., & Laner, D. (2020). Grain-size specific characterisation and resource potentials of municipal solid waste incineration (MSWI) bottom ash: A German case study. Resources, 9(6), 66.
| Bottom ash, MSW incineration | 19 01 11* | Aggregate | Physical | >9 | Implemented on a large scale | 0.294 | 49% of all MSWI-BA is not directly landfilled in the EU, another 40% is landfilled after processing leaving 29.4% of ash from which metals and aggregate are recovered (based on own estimates) | Aggregates | Other | n/a | 0 | 1 | 0.40975 | 1 | Based on own estimates |  | VITO | Joren van Stee
| Fly ash, sewage sludge incineration | 19 01 14 | Metal recovery | Hydrometallurgy | 8 | System complete and qualified | 0.1363 |  | P | Oxide | n/a | 0.8 | 0.95 | 0.8375 |  | Technology: AshDec. | Product: Calcium-sodium phosphate (CaNaPO₄). Fertiliser that depend on the input composition. | LMU | Juan Antonio Munizaga Plaza | Based on own estimates
| Bottom ash, sewage sludge incineration | 19 01 12 | Metal recovery | Hydrometallurgy | 8 | System complete and qualified | 0.1363 |  | P | Oxide | n/a | 0 | 0 | 0 |  | Technology: AshDec. | Product: Calcium-sodium phosphate (CaNaPO₄). Fertiliser that depend on the input composition. | LMU | Juan Antonio Munizaga Plaza | Based on own estimates
| Fly ash, sewage sludge incineration | 19 01 14 | Metal recovery | Hydrometallurgy | 7 | System prototype demonstration in operational environment | 0.1363 |  | P | Other | n/a | 0.7 | 0.9 | 0.8375 |  | Technology: Production of H3PO4. Acid digestion of sewage sludge ash (after incineration) | Product: Technical-grade phosphoric acid (H₃PO₄) | LMU | Juan Antonio Munizaga Plaza | Based on own estimates
| Bottom ash, sewage sludge incineration | 19 01 12 | Metal recovery | Hydrometallurgy | 7 | System prototype demonstration in operational environment | 0.1363 |  | P | Other | n/a | 0 | 0 | 0 |  | Technology: Production of H3PO4. Acid digestion of sewage sludge ash (after incineration) | Product: Technical-grade phosphoric acid (H₃PO₄) | LMU | Juan Antonio Munizaga Plaza | Based on own estimates