## SLASH_consolidated_inputForSF
Scenario | Year | Location | Stock/ID | Layer 1 | Layer 2 | Layer 3 | Layer 4 | parameterCode | Value | UoM | DQS | count_value | min_value | max_value
OBS/BAU/REC/CIR | n/a | n/a | SLASH_sludgesMetallurgical | 01 03 09 | n/a | n/a | Al | e-f/s | 8.256305 | wt% | 2 | 5 | 3.91116 | 12.49031
OBS/BAU/REC/CIR | n/a | n/a | SLASH_sludgesMetallurgical | 01 03 09 | n/a | n/a | Ca | e-f/s | 4.431083 | wt% | 2 | 5 | 2.951673 | 14.07941
OBS/BAU/REC/CIR | n/a | n/a | SLASH_sludgesMetallurgical | 01 03 09 | n/a | n/a | Ce | e-f/s | 0.04041 | wt% | 2 | 10 | 0.00761 | 0.07285
OBS/BAU/REC/CIR | n/a | n/a | SLASH_sludgesMetallurgical | 01 03 09 | n/a | n/a | Dy | e-f/s | 0.00206 | wt% | 2 | 10 | 0.00033 | 0.00429
OBS/BAU/REC/CIR | n/a | n/a | SLASH_sludgesMetallurgical | 01 03 09 | n/a | n/a | Er | e-f/s | 0.001395 | wt% | 2 | 10 | 0.0002 | 0.00219
OBS/BAU/REC/CIR | n/a | n/a | SLASH_sludgesMetallurgical | 01 03 09 | n/a | n/a | Eu | e-f/s | 0.0004475 | wt% | 2 | 10 | 7e-05 | 0.00138
OBS/BAU/REC/CIR | n/a | n/a | SLASH_sludgesMetallurgical | 01 03 09 | n/a | n/a | Fe | e-f/s | 30.28512 | wt% | 2 | 5 | 29.44581 | 33.02687
OBS/BAU/REC/CIR | n/a | n/a | SLASH_sludgesMetallurgical | 01 03 09 | n/a | n/a | Ga | e-f/s | 0.01145 | wt% | 2 | 1 | 0.01145 | 0.01145
OBS/BAU/REC/CIR | n/a | n/a | SLASH_sludgesMetallurgical | 01 03 09 | n/a | n/a | Gd | e-f/s | 0.001725 | wt% | 2 | 10 | 5e-05 | 0.0022
OBS/BAU/REC/CIR | n/a | n/a | SLASH_sludgesMetallurgical | 01 03 09 | n/a | n/a | Ho | e-f/s | 0.000435 | wt% | 2 | 10 | 7e-05 | 0.00082
OBS/BAU/REC/CIR | n/a | n/a | SLASH_sludgesMetallurgical | 01 03 09 | n/a | n/a | La | e-f/s | 0.012325 | wt% | 2 | 10 | 0.00192 | 0.03562
OBS/BAU/REC/CIR | n/a | n/a | SLASH_sludgesMetallurgical | 01 03 09 | n/a | n/a | Lu | e-f/s | 0.0002345 | wt% | 2 | 10 | 3e-05 | 0.00033
OBS/BAU/REC/CIR | n/a | n/a | SLASH_sludgesMetallurgical | 01 03 09 | n/a | n/a | Na | e-f/s | 3.152892 | wt% | 2 | 4 | 1.780457 | 6.083227
OBS/BAU/REC/CIR | n/a | n/a | SLASH_sludgesMetallurgical | 01 03 09 | n/a | n/a | Nd | e-f/s | 0.01057 | wt% | 2 | 10 | 0.00162 | 0.03467
OBS/BAU/REC/CIR | n/a | n/a | SLASH_sludgesMetallurgical | 01 03 09 | n/a | n/a | Pr | e-f/s | 0.002895 | wt% | 2 | 10 | 0.00047 | 0.01027
OBS/BAU/REC/CIR | n/a | n/a | SLASH_sludgesMetallurgical | 01 03 09 | n/a | n/a | REE | e-f/s | 0.10199 | wt% | 2 | 1 | 0.10199 | 0.10199
OBS/BAU/REC/CIR | n/a | n/a | SLASH_sludgesMetallurgical | 01 03 09 | n/a | n/a | Sc | e-f/s | 0.0085 | wt% | 2 | 3 | 0.00752 | 0.0121
OBS/BAU/REC/CIR | n/a | n/a | SLASH_sludgesMetallurgical | 01 03 09 | n/a | n/a | Si | e-f/s | 4.393888 | wt% | 2 | 5 | 1.430351 | 6.310371
OBS/BAU/REC/CIR | n/a | n/a | SLASH_sludgesMetallurgical | 01 03 09 | n/a | n/a | Sm | e-f/s | 0.0020625 | wt% | 2 | 10 | 0.00033 | 0.00679
OBS/BAU/REC/CIR | n/a | n/a | SLASH_sludgesMetallurgical | 01 03 09 | n/a | n/a | Tb | e-f/s | 0.000326 | wt% | 2 | 10 | 0.00028 | 0.0052
OBS/BAU/REC/CIR | n/a | n/a | SLASH_sludgesMetallurgical | 01 03 09 | n/a | n/a | Ti | e-f/s | 3.536123 | wt% | 2 | 5 | 3.116583 | 5.406073
OBS/BAU/REC/CIR | n/a | n/a | SLASH_sludgesMetallurgical | 01 03 09 | n/a | n/a | Tm | e-f/s | 0.00021 | wt% | 2 | 10 | 3e-05 | 0.00033
OBS/BAU/REC/CIR | n/a | n/a | SLASH_sludgesMetallurgical | 01 03 09 | n/a | n/a | V | e-f/s | 0.1226 | wt% | 2 | 1 | 0.1226 | 0.1226
OBS/BAU/REC/CIR | n/a | n/a | SLASH_sludgesMetallurgical | 01 03 09 | n/a | n/a | Y | e-f/s | 0.010945 | wt% | 2 | 10 | 0.00184 | 0.01802
OBS/BAU/REC/CIR | n/a | n/a | SLASH_sludgesMetallurgical | 01 03 09 | n/a | n/a | Yb | e-f/s | 0.00146 | wt% | 2 | 10 | 0.00022 | 0.00219
OBS/BAU/REC/CIR | n/a | n/a | SLASH_sludgesMetallurgical | 01 03 09 | n/a | n/a | otherOrUndefinedElements | e-f/s | 45.61254 | wt% | filledDataGap | n/a | n/a | n/a
OBS/BAU/REC/CIR | n/a | n/a | SLASH_ashesEnergyProductionGenerated | 10 01 01_B | n/a | n/a | Al | e-f/s | 2.451398 | wt% | 2 | 32 | 2.62124e-05 | 9.3
OBS/BAU/REC/CIR | n/a | n/a | SLASH_ashesEnergyProductionGenerated | 10 01 01_B | n/a | n/a | As | e-f/s | 0.00061 | wt% | 2 | 8 | 2.62124e-05 | 0.05619838
OBS/BAU/REC/CIR | n/a | n/a | SLASH_ashesEnergyProductionGenerated | 10 01 01_B | n/a | n/a | B | e-f/s | 2.62124e-05 | wt% | 2 | 1 | 2.62124e-05 | 2.62124e-05
OBS/BAU/REC/CIR | n/a | n/a | SLASH_ashesEnergyProductionGenerated | 10 01 01_B | n/a | n/a | Ba | e-f/s | 0.027 | wt% | 2 | 4 | 2.62124e-05 | 0.05
OBS/BAU/REC/CIR | n/a | n/a | SLASH_ashesEnergyProductionGenerated | 10 01 01_B | n/a | n/a | Br | e-f/s | 0.0004 | wt% | 2 | 1 | 0.0004 | 0.0004
OBS/BAU/REC/CIR | n/a | n/a | SLASH_ashesEnergyProductionGenerated | 10 01 01_B | n/a | n/a | Ca | e-f/s | 14.44033 | wt% | 2 | 36 | 2.62124e-05 | 32.87578
OBS/BAU/REC/CIR | n/a | n/a | SLASH_ashesEnergyProductionGenerated | 10 01 01_B | n/a | n/a | Cd | e-f/s | 0.00018 | wt% | 2 | 7 | 1.5e-05 | 0.00035
OBS/BAU/REC/CIR | n/a | n/a | SLASH_ashesEnergyProductionGenerated | 10 01 01_B | n/a | n/a | Cl | e-f/s | 0.057 | wt% | 2 | 16 | 2.62124e-05 | 0.64
OBS/BAU/REC/CIR | n/a | n/a | SLASH_ashesEnergyProductionGenerated | 10 01 01_B | n/a | n/a | Co | e-f/s | 0.0001381062 | wt% | 2 | 2 | 2.62124e-05 | 0.00025
OBS/BAU/REC/CIR | n/a | n/a | SLASH_ashesEnergyProductionGenerated | 10 01 01_B | n/a | n/a | Cr | e-f/s | 0.00525 | wt% | 2 | 9 | 2.62124e-05 | 0.0273681
OBS/BAU/REC/CIR | n/a | n/a | SLASH_ashesEnergyProductionGenerated | 10 01 01_B | n/a | n/a | Cu | e-f/s | 0.00633 | wt% | 2 | 8 | 2.62124e-05 | 0.04793187
OBS/BAU/REC/CIR | n/a | n/a | SLASH_ashesEnergyProductionGenerated | 10 01 01_B | n/a | n/a | Fe | e-f/s | 1.745 | wt% | 2 | 30 | 2.62124e-05 | 5.7
OBS/BAU/REC/CIR | n/a | n/a | SLASH_ashesEnergyProductionGenerated | 10 01 01_B | n/a | n/a | Hg | e-f/s | 3e-06 | wt% | 2 | 3 | 1.5e-06 | 3e-06
OBS/BAU/REC/CIR | n/a | n/a | SLASH_ashesEnergyProductionGenerated | 10 01 01_B | n/a | n/a | K | e-f/s | 5.115921 | wt% | 2 | 36 | 2.62124e-05 | 26.66435
OBS/BAU/REC/CIR | n/a | n/a | SLASH_ashesEnergyProductionGenerated | 10 01 01_B | n/a | n/a | Mg | e-f/s | 2.700725 | wt% | 2 | 36 | 2.62124e-05 | 28
OBS/BAU/REC/CIR | n/a | n/a | SLASH_ashesEnergyProductionGenerated | 10 01 01_B | n/a | n/a | Mn | e-f/s | 0.07783298 | wt% | 2 | 18 | 2.62124e-05 | 1.56
OBS/BAU/REC/CIR | n/a | n/a | SLASH_ashesEnergyProductionGenerated | 10 01 01_B | n/a | n/a | Mo | e-f/s | 7.5e-05 | wt% | 2 | 4 | 2.62124e-05 | 0.004665752
OBS/BAU/REC/CIR | n/a | n/a | SLASH_ashesEnergyProductionGenerated | 10 01 01_B | n/a | n/a | Na | e-f/s | 0.36 | wt% | 2 | 27 | 0 | 3.99
OBS/BAU/REC/CIR | n/a | n/a | SLASH_ashesEnergyProductionGenerated | 10 01 01_B | n/a | n/a | Ni | e-f/s | 0.00378 | wt% | 2 | 8 | 2.62124e-05 | 0.02176658
OBS/BAU/REC/CIR | n/a | n/a | SLASH_ashesEnergyProductionGenerated | 10 01 01_B | n/a | n/a | P | e-f/s | 0.4407852 | wt% | 2 | 29 | 2.62124e-05 | 5.31
OBS/BAU/REC/CIR | n/a | n/a | SLASH_ashesEnergyProductionGenerated | 10 01 01_B | n/a | n/a | Pb | e-f/s | 0.00109 | wt% | 2 | 7 | 2.62124e-05 | 0.00219
OBS/BAU/REC/CIR | n/a | n/a | SLASH_ashesEnergyProductionGenerated | 10 01 01_B | n/a | n/a | Rb | e-f/s | 0.00914412 | wt% | 2 | 1 | 0.00914412 | 0.00914412
OBS/BAU/REC/CIR | n/a | n/a | SLASH_ashesEnergyProductionGenerated | 10 01 01_B | n/a | n/a | S | e-f/s | 0.1 | wt% | 2 | 27 | 2.62124e-05 | 1.7
OBS/BAU/REC/CIR | n/a | n/a | SLASH_ashesEnergyProductionGenerated | 10 01 01_B | n/a | n/a | Sb | e-f/s | 0.0002 | wt% | 2 | 1 | 0.0002 | 0.0002
OBS/BAU/REC/CIR | n/a | n/a | SLASH_ashesEnergyProductionGenerated | 10 01 01_B | n/a | n/a | Sc | e-f/s | 0 | wt% | 2 | 1 | 0 | 0
OBS/BAU/REC/CIR | n/a | n/a | SLASH_ashesEnergyProductionGenerated | 10 01 01_B | n/a | n/a | Si | e-f/s | 22.71734 | wt% | 2 | 27 | 0.025 | 48.88
OBS/BAU/REC/CIR | n/a | n/a | SLASH_ashesEnergyProductionGenerated | 10 01 01_B | n/a | n/a | Sn | e-f/s | 0.0004 | wt% | 2 | 1 | 0.0004 | 0.0004
OBS/BAU/REC/CIR | n/a | n/a | SLASH_ashesEnergyProductionGenerated | 10 01 01_B | n/a | n/a | Sr | e-f/s | 0.03822087 | wt% | 2 | 10 | 0.008455946 | 0.125148
OBS/BAU/REC/CIR | n/a | n/a | SLASH_ashesEnergyProductionGenerated | 10 01 01_B | n/a | n/a | Ti | e-f/s | 0.14 | wt% | 2 | 25 | 0 | 3.7665
OBS/BAU/REC/CIR | n/a | n/a | SLASH_ashesEnergyProductionGenerated | 10 01 01_B | n/a | n/a | V | e-f/s | 0.004125 | wt% | 2 | 4 | 2.62124e-05 | 0.0095
OBS/BAU/REC/CIR | n/a | n/a | SLASH_ashesEnergyProductionGenerated | 10 01 01_B | n/a | n/a | Zn | e-f/s | 0.01606843 | wt% | 2 | 15 | 2.62124e-05 | 0.2257615
OBS/BAU/REC/CIR | n/a | n/a | SLASH_ashesEnergyProductionGenerated | 10 01 01_B | n/a | n/a | Zr | e-f/s | 0.01325168 | wt% | 2 | 3 | 0.007403175 | 0.02220953
OBS/BAU/REC/CIR | n/a | n/a | SLASH_ashesEnergyProductionGenerated | 10 01 01_B | n/a | n/a | otherOrUndefinedElements | e-f/s | 49.52738 | wt% | filledDataGap | n/a | n/a | n/a
OBS/BAU/REC/CIR | n/a | n/a | SLASH_ashesEnergyProductionGenerated | 10 01 01_C | n/a | n/a | Ag | e-f/s | 0.0005 | wt% | 2 | 1 | 0.0005 | 0.0005
OBS/BAU/REC/CIR | n/a | n/a | SLASH_ashesEnergyProductionGenerated | 10 01 01_C | n/a | n/a | Al | e-f/s | 10.17493 | wt% | 2 | 2 | 5.7 | 14.64987
OBS/BAU/REC/CIR | n/a | n/a | SLASH_ashesEnergyProductionGenerated | 10 01 01_C | n/a | n/a | As | e-f/s | 0.0005 | wt% | 2 | 1 | 0.0005 | 0.0005
OBS/BAU/REC/CIR | n/a | n/a | SLASH_ashesEnergyProductionGenerated | 10 01 01_C | n/a | n/a | Ba | e-f/s | 0.051 | wt% | 2 | 1 | 0.051 | 0.051
OBS/BAU/REC/CIR | n/a | n/a | SLASH_ashesEnergyProductionGenerated | 10 01 01_C | n/a | n/a | Be | e-f/s | 0.00027 | wt% | 2 | 1 | 0.00027 | 0.00027
OBS/BAU/REC/CIR | n/a | n/a | SLASH_ashesEnergyProductionGenerated | 10 01 01_C | n/a | n/a | C | e-f/s | 1.32 | wt% | 2 | 1 | 1.32 | 1.32
OBS/BAU/REC/CIR | n/a | n/a | SLASH_ashesEnergyProductionGenerated | 10 01 01_C | n/a | n/a | Ca | e-f/s | 17.80999 | wt% | 2 | 2 | 13.61998 | 22
OBS/BAU/REC/CIR | n/a | n/a | SLASH_ashesEnergyProductionGenerated | 10 01 01_C | n/a | n/a | Cd | e-f/s | 0.0001 | wt% | 2 | 1 | 0.0001 | 0.0001
OBS/BAU/REC/CIR | n/a | n/a | SLASH_ashesEnergyProductionGenerated | 10 01 01_C | n/a | n/a | Ce | e-f/s | 0.007 | wt% | 2 | 1 | 0.007 | 0.007
OBS/BAU/REC/CIR | n/a | n/a | SLASH_ashesEnergyProductionGenerated | 10 01 01_C | n/a | n/a | Co | e-f/s | 0.0023 | wt% | 2 | 2 | 0.0016 | 0.003
OBS/BAU/REC/CIR | n/a | n/a | SLASH_ashesEnergyProductionGenerated | 10 01 01_C | n/a | n/a | Cr | e-f/s | 0.02342101 | wt% | 2 | 2 | 0.006842024 | 0.04
OBS/BAU/REC/CIR | n/a | n/a | SLASH_ashesEnergyProductionGenerated | 10 01 01_C | n/a | n/a | Cu | e-f/s | 0.0061 | wt% | 2 | 2 | 0.0045 | 0.0077
OBS/BAU/REC/CIR | n/a | n/a | SLASH_ashesEnergyProductionGenerated | 10 01 01_C | n/a | n/a | Dy | e-f/s | 0.00062 | wt% | 2 | 1 | 0.00062 | 0.00062
OBS/BAU/REC/CIR | n/a | n/a | SLASH_ashesEnergyProductionGenerated | 10 01 01_C | n/a | n/a | Er | e-f/s | 0.0005 | wt% | 2 | 1 | 0.0005 | 0.0005
OBS/BAU/REC/CIR | n/a | n/a | SLASH_ashesEnergyProductionGenerated | 10 01 01_C | n/a | n/a | Eu | e-f/s | 0.00015 | wt% | 2 | 1 | 0.00015 | 0.00015
OBS/BAU/REC/CIR | n/a | n/a | SLASH_ashesEnergyProductionGenerated | 10 01 01_C | n/a | n/a | Fe | e-f/s | 5.880018 | wt% | 2 | 2 | 4.5 | 7.260037
OBS/BAU/REC/CIR | n/a | n/a | SLASH_ashesEnergyProductionGenerated | 10 01 01_C | n/a | n/a | Ga | e-f/s | 0.0039 | wt% | 2 | 1 | 0.0039 | 0.0039
OBS/BAU/REC/CIR | n/a | n/a | SLASH_ashesEnergyProductionGenerated | 10 01 01_C | n/a | n/a | Gd | e-f/s | 0.0005 | wt% | 2 | 1 | 0.0005 | 0.0005
OBS/BAU/REC/CIR | n/a | n/a | SLASH_ashesEnergyProductionGenerated | 10 01 01_C | n/a | n/a | Hg | e-f/s | 1.6e-07 | wt% | 2 | 1 | 1.6e-07 | 1.6e-07
OBS/BAU/REC/CIR | n/a | n/a | SLASH_ashesEnergyProductionGenerated | 10 01 01_C | n/a | n/a | Ho | e-f/s | 0.00025 | wt% | 2 | 1 | 0.00025 | 0.00025
OBS/BAU/REC/CIR | n/a | n/a | SLASH_ashesEnergyProductionGenerated | 10 01 01_C | n/a | n/a | K | e-f/s | 1.162207 | wt% | 2 | 1 | 1.162207 | 1.162207
OBS/BAU/REC/CIR | n/a | n/a | SLASH_ashesEnergyProductionGenerated | 10 01 01_C | n/a | n/a | La | e-f/s | 0.0035 | wt% | 2 | 1 | 0.0035 | 0.0035
OBS/BAU/REC/CIR | n/a | n/a | SLASH_ashesEnergyProductionGenerated | 10 01 01_C | n/a | n/a | Mg | e-f/s | 2.312341 | wt% | 2 | 2 | 1.724683 | 2.9
OBS/BAU/REC/CIR | n/a | n/a | SLASH_ashesEnergyProductionGenerated | 10 01 01_C | n/a | n/a | Mn | e-f/s | 0.1432 | wt% | 2 | 2 | 0.023 | 0.2634
OBS/BAU/REC/CIR | n/a | n/a | SLASH_ashesEnergyProductionGenerated | 10 01 01_C | n/a | n/a | Na | e-f/s | 1.018512 | wt% | 2 | 2 | 0.2685 | 1.768524
OBS/BAU/REC/CIR | n/a | n/a | SLASH_ashesEnergyProductionGenerated | 10 01 01_C | n/a | n/a | Nb | e-f/s | 0.001 | wt% | 2 | 1 | 0.001 | 0.001
OBS/BAU/REC/CIR | n/a | n/a | SLASH_ashesEnergyProductionGenerated | 10 01 01_C | n/a | n/a | Nd | e-f/s | 0.0036 | wt% | 2 | 1 | 0.0036 | 0.0036
OBS/BAU/REC/CIR | n/a | n/a | SLASH_ashesEnergyProductionGenerated | 10 01 01_C | n/a | n/a | Ni | e-f/s | 0.02915 | wt% | 2 | 2 | 0.0093 | 0.049
OBS/BAU/REC/CIR | n/a | n/a | SLASH_ashesEnergyProductionGenerated | 10 01 01_C | n/a | n/a | P | e-f/s | 0.2138463 | wt% | 2 | 1 | 0.2138463 | 0.2138463
OBS/BAU/REC/CIR | n/a | n/a | SLASH_ashesEnergyProductionGenerated | 10 01 01_C | n/a | n/a | Pb | e-f/s | 0.001 | wt% | 2 | 1 | 0.001 | 0.001
OBS/BAU/REC/CIR | n/a | n/a | SLASH_ashesEnergyProductionGenerated | 10 01 01_C | n/a | n/a | Pr | e-f/s | 0.0005 | wt% | 2 | 1 | 0.0005 | 0.0005
OBS/BAU/REC/CIR | n/a | n/a | SLASH_ashesEnergyProductionGenerated | 10 01 01_C | n/a | n/a | S | e-f/s | 0.2523125 | wt% | 2 | 1 | 0.2523125 | 0.2523125
OBS/BAU/REC/CIR | n/a | n/a | SLASH_ashesEnergyProductionGenerated | 10 01 01_C | n/a | n/a | Sb | e-f/s | 0.0005 | wt% | 2 | 1 | 0.0005 | 0.0005
OBS/BAU/REC/CIR | n/a | n/a | SLASH_ashesEnergyProductionGenerated | 10 01 01_C | n/a | n/a | Sc | e-f/s | 0.0021 | wt% | 2 | 1 | 0.0021 | 0.0021
OBS/BAU/REC/CIR | n/a | n/a | SLASH_ashesEnergyProductionGenerated | 10 01 01_C | n/a | n/a | Si | e-f/s | 27.00112 | wt% | 2 | 1 | 27.00112 | 27.00112
OBS/BAU/REC/CIR | n/a | n/a | SLASH_ashesEnergyProductionGenerated | 10 01 01_C | n/a | n/a | Sm | e-f/s | 0.0012 | wt% | 2 | 1 | 0.0012 | 0.0012
OBS/BAU/REC/CIR | n/a | n/a | SLASH_ashesEnergyProductionGenerated | 10 01 01_C | n/a | n/a | Sr | e-f/s | 0.065 | wt% | 2 | 1 | 0.065 | 0.065
OBS/BAU/REC/CIR | n/a | n/a | SLASH_ashesEnergyProductionGenerated | 10 01 01_C | n/a | n/a | Ta | e-f/s | 0.001 | wt% | 2 | 1 | 0.001 | 0.001
OBS/BAU/REC/CIR | n/a | n/a | SLASH_ashesEnergyProductionGenerated | 10 01 01_C | n/a | n/a | Tb | e-f/s | 0.0005 | wt% | 2 | 1 | 0.0005 | 0.0005
OBS/BAU/REC/CIR | n/a | n/a | SLASH_ashesEnergyProductionGenerated | 10 01 01_C | n/a | n/a | Th | e-f/s | 0.0012 | wt% | 2 | 1 | 0.0012 | 0.0012
OBS/BAU/REC/CIR | n/a | n/a | SLASH_ashesEnergyProductionGenerated | 10 01 01_C | n/a | n/a | Ti | e-f/s | 0.2175 | wt% | 2 | 1 | 0.2175 | 0.2175
OBS/BAU/REC/CIR | n/a | n/a | SLASH_ashesEnergyProductionGenerated | 10 01 01_C | n/a | n/a | Tm | e-f/s | 0.00025 | wt% | 2 | 1 | 0.00025 | 0.00025
OBS/BAU/REC/CIR | n/a | n/a | SLASH_ashesEnergyProductionGenerated | 10 01 01_C | n/a | n/a | V | e-f/s | 0.0175 | wt% | 2 | 1 | 0.0175 | 0.0175
OBS/BAU/REC/CIR | n/a | n/a | SLASH_ashesEnergyProductionGenerated | 10 01 01_C | n/a | n/a | Zn | e-f/s | 0.021 | wt% | 2 | 1 | 0.021 | 0.021
OBS/BAU/REC/CIR | n/a | n/a | SLASH_ashesEnergyProductionGenerated | 10 01 01_C | n/a | n/a | otherOrUndefinedElements | e-f/s | 32.24791 | wt% | filledDataGap | n/a | n/a | n/a
OBS/BAU/REC/CIR | n/a | n/a | SLASH_ashesEnergyProductionGenerated | 10 01 02 | n/a | n/a | Ag | e-f/s | 0.0005 | wt% | 2 | 1 | 0.0005 | 0.0005
OBS/BAU/REC/CIR | n/a | n/a | SLASH_ashesEnergyProductionGenerated | 10 01 02 | n/a | n/a | Al | e-f/s | 12.76552 | wt% | 2 | 3 | 4.7 | 15.6706
OBS/BAU/REC/CIR | n/a | n/a | SLASH_ashesEnergyProductionGenerated | 10 01 02 | n/a | n/a | As | e-f/s | 0.00414 | wt% | 2.972222 | 36 | 0.00102 | 0.0162
OBS/BAU/REC/CIR | n/a | n/a | SLASH_ashesEnergyProductionGenerated | 10 01 02 | n/a | n/a | Au | e-f/s | 0.00011 | wt% | 3 | 12 | 5e-05 | 0.0003
OBS/BAU/REC/CIR | n/a | n/a | SLASH_ashesEnergyProductionGenerated | 10 01 02 | n/a | n/a | B | e-f/s | 0.0259 | wt% | 3 | 23 | 0.0024 | 0.0534
OBS/BAU/REC/CIR | n/a | n/a | SLASH_ashesEnergyProductionGenerated | 10 01 02 | n/a | n/a | Ba | e-f/s | 0.11745 | wt% | 2.958333 | 24 | 0.0311 | 0.3134
OBS/BAU/REC/CIR | n/a | n/a | SLASH_ashesEnergyProductionGenerated | 10 01 02 | n/a | n/a | Be | e-f/s | 0.0008 | wt% | 2.958333 | 24 | 0.00027 | 0.0034
OBS/BAU/REC/CIR | n/a | n/a | SLASH_ashesEnergyProductionGenerated | 10 01 02 | n/a | n/a | Bi | e-f/s | 7.5e-05 | wt% | 3 | 12 | 1e-05 | 0.00015
OBS/BAU/REC/CIR | n/a | n/a | SLASH_ashesEnergyProductionGenerated | 10 01 02 | n/a | n/a | C | e-f/s | 2.56 | wt% | 2 | 2 | 0.16 | 4.96
OBS/BAU/REC/CIR | n/a | n/a | SLASH_ashesEnergyProductionGenerated | 10 01 02 | n/a | n/a | Ca | e-f/s | 10.17921 | wt% | 2 | 3 | 4.095178 | 21.5
OBS/BAU/REC/CIR | n/a | n/a | SLASH_ashesEnergyProductionGenerated | 10 01 02 | n/a | n/a | Cd | e-f/s | 0.0001 | wt% | 2.972222 | 36 | 1e-05 | 0.0006
OBS/BAU/REC/CIR | n/a | n/a | SLASH_ashesEnergyProductionGenerated | 10 01 02 | n/a | n/a | Ce | e-f/s | 0.012445 | wt% | 2.857143 | 14 | 0.00307 | 0.01725
OBS/BAU/REC/CIR | n/a | n/a | SLASH_ashesEnergyProductionGenerated | 10 01 02 | n/a | n/a | Co | e-f/s | 0.0035 | wt% | 2.884615 | 26 | 0.0016 | 0.0112
OBS/BAU/REC/CIR | n/a | n/a | SLASH_ashesEnergyProductionGenerated | 10 01 02 | n/a | n/a | Cr | e-f/s | 0.0153 | wt% | 2.884615 | 26 | 0.0047 | 0.038
OBS/BAU/REC/CIR | n/a | n/a | SLASH_ashesEnergyProductionGenerated | 10 01 02 | n/a | n/a | Cu | e-f/s | 0.00705 | wt% | 2.921053 | 38 | 0.00127 | 0.0254
OBS/BAU/REC/CIR | n/a | n/a | SLASH_ashesEnergyProductionGenerated | 10 01 02 | n/a | n/a | Dy | e-f/s | 0.000841 | wt% | 2.857143 | 14 | 0.00025 | 0.001218
OBS/BAU/REC/CIR | n/a | n/a | SLASH_ashesEnergyProductionGenerated | 10 01 02 | n/a | n/a | Er | e-f/s | 0.000489 | wt% | 2.857143 | 14 | 0.000179 | 0.000741
OBS/BAU/REC/CIR | n/a | n/a | SLASH_ashesEnergyProductionGenerated | 10 01 02 | n/a | n/a | Eu | e-f/s | 0.000246 | wt% | 2.857143 | 14 | 5.6e-05 | 0.000381
OBS/BAU/REC/CIR | n/a | n/a | SLASH_ashesEnergyProductionGenerated | 10 01 02 | n/a | n/a | Fe | e-f/s | 6.336795 | wt% | 2 | 3 | 5.5 | 6.896335
OBS/BAU/REC/CIR | n/a | n/a | SLASH_ashesEnergyProductionGenerated | 10 01 02 | n/a | n/a | Ga | e-f/s | 0.0045 | wt% | 2 | 1 | 0.0045 | 0.0045
OBS/BAU/REC/CIR | n/a | n/a | SLASH_ashesEnergyProductionGenerated | 10 01 02 | n/a | n/a | Gd | e-f/s | 0.0008995 | wt% | 2.857143 | 14 | 0.000285 | 0.001465
OBS/BAU/REC/CIR | n/a | n/a | SLASH_ashesEnergyProductionGenerated | 10 01 02 | n/a | n/a | Ge | e-f/s | 0.0007 | wt% | 3 | 23 | 0.0001 | 0.0061
OBS/BAU/REC/CIR | n/a | n/a | SLASH_ashesEnergyProductionGenerated | 10 01 02 | n/a | n/a | Hg | e-f/s | 2.65e-05 | wt% | 2.972222 | 36 | 5e-07 | 0.00013
OBS/BAU/REC/CIR | n/a | n/a | SLASH_ashesEnergyProductionGenerated | 10 01 02 | n/a | n/a | Ho | e-f/s | 0.000166 | wt% | 2.857143 | 14 | 5.9e-05 | 0.000258
OBS/BAU/REC/CIR | n/a | n/a | SLASH_ashesEnergyProductionGenerated | 10 01 02 | n/a | n/a | K | e-f/s | 2.390826 | wt% | 2 | 3 | 1.494266 | 2.598363
OBS/BAU/REC/CIR | n/a | n/a | SLASH_ashesEnergyProductionGenerated | 10 01 02 | n/a | n/a | La | e-f/s | 0.005955 | wt% | 2.857143 | 14 | 0.00155 | 0.00817
OBS/BAU/REC/CIR | n/a | n/a | SLASH_ashesEnergyProductionGenerated | 10 01 02 | n/a | n/a | Li | e-f/s | 0.01645 | wt% | 3 | 46 | 0.0036 | 0.0924
OBS/BAU/REC/CIR | n/a | n/a | SLASH_ashesEnergyProductionGenerated | 10 01 02 | n/a | n/a | Lu | e-f/s | 6.8e-05 | wt% | 2.923077 | 13 | 3e-05 | 0.000103
OBS/BAU/REC/CIR | n/a | n/a | SLASH_ashesEnergyProductionGenerated | 10 01 02 | n/a | n/a | Mg | e-f/s | 2.195051 | wt% | 2 | 3 | 1.616136 | 2.5
OBS/BAU/REC/CIR | n/a | n/a | SLASH_ashesEnergyProductionGenerated | 10 01 02 | n/a | n/a | Mn | e-f/s | 0.043 | wt% | 2 | 3 | 0.02447 | 0.1717
OBS/BAU/REC/CIR | n/a | n/a | SLASH_ashesEnergyProductionGenerated | 10 01 02 | n/a | n/a | Mo | e-f/s | 0.00101 | wt% | 3 | 35 | 0.00019 | 0.0022
OBS/BAU/REC/CIR | n/a | n/a | SLASH_ashesEnergyProductionGenerated | 10 01 02 | n/a | n/a | Na | e-f/s | 0.5270449 | wt% | 2 | 4 | 0.2077199 | 1.036231
OBS/BAU/REC/CIR | n/a | n/a | SLASH_ashesEnergyProductionGenerated | 10 01 02 | n/a | n/a | Nb | e-f/s | 0.001 | wt% | 2 | 1 | 0.001 | 0.001
OBS/BAU/REC/CIR | n/a | n/a | SLASH_ashesEnergyProductionGenerated | 10 01 02 | n/a | n/a | Nd | e-f/s | 0.00538 | wt% | 2.857143 | 14 | 0.00127 | 0.00813
OBS/BAU/REC/CIR | n/a | n/a | SLASH_ashesEnergyProductionGenerated | 10 01 02 | n/a | n/a | Ni | e-f/s | 0.0087 | wt% | 2.921053 | 38 | 0.00199 | 0.052
OBS/BAU/REC/CIR | n/a | n/a | SLASH_ashesEnergyProductionGenerated | 10 01 02 | n/a | n/a | P | e-f/s | 0.1963894 | wt% | 2 | 3 | 0.08728419 | 0.2182105
OBS/BAU/REC/CIR | n/a | n/a | SLASH_ashesEnergyProductionGenerated | 10 01 02 | n/a | n/a | Pb | e-f/s | 0.0059 | wt% | 2.972222 | 36 | 0.00034 | 0.1075
OBS/BAU/REC/CIR | n/a | n/a | SLASH_ashesEnergyProductionGenerated | 10 01 02 | n/a | n/a | Pr | e-f/s | 0.001381 | wt% | 2.857143 | 14 | 0.00033 | 0.002051
OBS/BAU/REC/CIR | n/a | n/a | SLASH_ashesEnergyProductionGenerated | 10 01 02 | n/a | n/a | Rb | e-f/s | 0.0108 | wt% | 3 | 23 | 0.0022 | 0.0202
OBS/BAU/REC/CIR | n/a | n/a | SLASH_ashesEnergyProductionGenerated | 10 01 02 | n/a | n/a | REE | e-f/s | 0.025528 | wt% | 2 | 1 | 0.025528 | 0.025528
OBS/BAU/REC/CIR | n/a | n/a | SLASH_ashesEnergyProductionGenerated | 10 01 02 | n/a | n/a | S | e-f/s | 0.5847243 | wt% | 2 | 3 | 0.3244018 | 1.521885
OBS/BAU/REC/CIR | n/a | n/a | SLASH_ashesEnergyProductionGenerated | 10 01 02 | n/a | n/a | Sb | e-f/s | 0.0004 | wt% | 2.972222 | 36 | 2e-05 | 0.012
OBS/BAU/REC/CIR | n/a | n/a | SLASH_ashesEnergyProductionGenerated | 10 01 02 | n/a | n/a | Sc | e-f/s | 0.00225 | wt% | 2.857143 | 14 | 0.0002 | 0.0045
OBS/BAU/REC/CIR | n/a | n/a | SLASH_ashesEnergyProductionGenerated | 10 01 02 | n/a | n/a | Se | e-f/s | 0.0006 | wt% | 3 | 32 | 8e-05 | 0.003
OBS/BAU/REC/CIR | n/a | n/a | SLASH_ashesEnergyProductionGenerated | 10 01 02 | n/a | n/a | Si | e-f/s | 23.11748 | wt% | 2 | 2 | 22.34339 | 23.89157
OBS/BAU/REC/CIR | n/a | n/a | SLASH_ashesEnergyProductionGenerated | 10 01 02 | n/a | n/a | Sm | e-f/s | 0.001075 | wt% | 2.857143 | 14 | 0.00028 | 0.0017
OBS/BAU/REC/CIR | n/a | n/a | SLASH_ashesEnergyProductionGenerated | 10 01 02 | n/a | n/a | Sn | e-f/s | 0.0008 | wt% | 3 | 23 | 0.0004 | 0.0015
OBS/BAU/REC/CIR | n/a | n/a | SLASH_ashesEnergyProductionGenerated | 10 01 02 | n/a | n/a | Sr | e-f/s | 0.06645 | wt% | 2.958333 | 24 | 0.0131 | 0.4406
OBS/BAU/REC/CIR | n/a | n/a | SLASH_ashesEnergyProductionGenerated | 10 01 02 | n/a | n/a | Ta | e-f/s | 0.002 | wt% | 2 | 1 | 0.002 | 0.002
OBS/BAU/REC/CIR | n/a | n/a | SLASH_ashesEnergyProductionGenerated | 10 01 02 | n/a | n/a | Tb | e-f/s | 0.0001585 | wt% | 2.857143 | 14 | 4.5e-05 | 0.0005
OBS/BAU/REC/CIR | n/a | n/a | SLASH_ashesEnergyProductionGenerated | 10 01 02 | n/a | n/a | Th | e-f/s | 0.003 | wt% | 2.958333 | 24 | 0.0012 | 0.0065
OBS/BAU/REC/CIR | n/a | n/a | SLASH_ashesEnergyProductionGenerated | 10 01 02 | n/a | n/a | Ti | e-f/s | 0.397428 | wt% | 2 | 2 | 0.2075 | 0.587356
OBS/BAU/REC/CIR | n/a | n/a | SLASH_ashesEnergyProductionGenerated | 10 01 02 | n/a | n/a | Tl | e-f/s | 7.5e-05 | wt% | 3 | 12 | 1e-05 | 0.00012
OBS/BAU/REC/CIR | n/a | n/a | SLASH_ashesEnergyProductionGenerated | 10 01 02 | n/a | n/a | Tm | e-f/s | 7.6e-05 | wt% | 2.857143 | 14 | 2.7e-05 | 0.00025
OBS/BAU/REC/CIR | n/a | n/a | SLASH_ashesEnergyProductionGenerated | 10 01 02 | n/a | n/a | U | e-f/s | 0.00125 | wt% | 2.958333 | 24 | 0.0005 | 0.0029
OBS/BAU/REC/CIR | n/a | n/a | SLASH_ashesEnergyProductionGenerated | 10 01 02 | n/a | n/a | V | e-f/s | 0.0226 | wt% | 2.92 | 25 | 0.0154 | 0.0514
OBS/BAU/REC/CIR | n/a | n/a | SLASH_ashesEnergyProductionGenerated | 10 01 02 | n/a | n/a | Y | e-f/s | 0.00477 | wt% | 2.857143 | 14 | 0.00179 | 0.00732
OBS/BAU/REC/CIR | n/a | n/a | SLASH_ashesEnergyProductionGenerated | 10 01 02 | n/a | n/a | Yb | e-f/s | 0.000433 | wt% | 2.857143 | 14 | 0.00018 | 0.000674
OBS/BAU/REC/CIR | n/a | n/a | SLASH_ashesEnergyProductionGenerated | 10 01 02 | n/a | n/a | Zn | e-f/s | 0.0081 | wt% | 2.8 | 15 | 0.0011 | 0.031
OBS/BAU/REC/CIR | n/a | n/a | SLASH_ashesEnergyProductionGenerated | 10 01 02 | n/a | n/a | Zr | e-f/s | 0.0152 | wt% | 2 | 1 | 0.0152 | 0.0152
OBS/BAU/REC/CIR | n/a | n/a | SLASH_ashesEnergyProductionGenerated | 10 01 02 | n/a | n/a | otherOrUndefinedElements | e-f/s | 38.29989 | wt% | filledDataGap | n/a | n/a | n/a
OBS/BAU/REC/CIR | n/a | n/a | SLASH_ashesEnergyProductionGenerated | 10 01 03 | n/a | n/a | Ag | e-f/s | 0.0002315 | wt% | 2 | 2 | 0.00023 | 0.000233
OBS/BAU/REC/CIR | n/a | n/a | SLASH_ashesEnergyProductionGenerated | 10 01 03 | n/a | n/a | Al | e-f/s | 2.154963 | wt% | 2 | 90 | 2.62124e-05 | 12.22039
OBS/BAU/REC/CIR | n/a | n/a | SLASH_ashesEnergyProductionGenerated | 10 01 03 | n/a | n/a | As | e-f/s | 0.000191 | wt% | 2 | 37 | 1.1e-05 | 0.0243
OBS/BAU/REC/CIR | n/a | n/a | SLASH_ashesEnergyProductionGenerated | 10 01 03 | n/a | n/a | B | e-f/s | 0.0241 | wt% | 2 | 8 | 2.62124e-05 | 0.0438
OBS/BAU/REC/CIR | n/a | n/a | SLASH_ashesEnergyProductionGenerated | 10 01 03 | n/a | n/a | Ba | e-f/s | 0.1 | wt% | 2 | 21 | 2.62124e-05 | 0.6
OBS/BAU/REC/CIR | n/a | n/a | SLASH_ashesEnergyProductionGenerated | 10 01 03 | n/a | n/a | Be | e-f/s | 0.06 | wt% | 2 | 1 | 0.06 | 0.06
OBS/BAU/REC/CIR | n/a | n/a | SLASH_ashesEnergyProductionGenerated | 10 01 03 | n/a | n/a | Br | e-f/s | 0.007 | wt% | 2 | 3 | 0.007 | 0.007
OBS/BAU/REC/CIR | n/a | n/a | SLASH_ashesEnergyProductionGenerated | 10 01 03 | n/a | n/a | Ca | e-f/s | 16.64286 | wt% | 2 | 115 | 2.62124e-05 | 55.33851
OBS/BAU/REC/CIR | n/a | n/a | SLASH_ashesEnergyProductionGenerated | 10 01 03 | n/a | n/a | Cd | e-f/s | 0.00076 | wt% | 2 | 29 | 2.62124e-05 | 0.0657
OBS/BAU/REC/CIR | n/a | n/a | SLASH_ashesEnergyProductionGenerated | 10 01 03 | n/a | n/a | Ce | e-f/s | 0.0171 | wt% | 2 | 8 | 0.00049 | 0.0378
OBS/BAU/REC/CIR | n/a | n/a | SLASH_ashesEnergyProductionGenerated | 10 01 03 | n/a | n/a | Cl | e-f/s | 1.3 | wt% | 2 | 39 | 0 | 21.6
OBS/BAU/REC/CIR | n/a | n/a | SLASH_ashesEnergyProductionGenerated | 10 01 03 | n/a | n/a | Co | e-f/s | 0.00094 | wt% | 2 | 15 | 2.62124e-05 | 0.00411
OBS/BAU/REC/CIR | n/a | n/a | SLASH_ashesEnergyProductionGenerated | 10 01 03 | n/a | n/a | Cr | e-f/s | 0.003909 | wt% | 2 | 46 | 2.62124e-05 | 0.08662
OBS/BAU/REC/CIR | n/a | n/a | SLASH_ashesEnergyProductionGenerated | 10 01 03 | n/a | n/a | Cu | e-f/s | 0.012875 | wt% | 2 | 52 | 2.62124e-05 | 0.238
OBS/BAU/REC/CIR | n/a | n/a | SLASH_ashesEnergyProductionGenerated | 10 01 03 | n/a | n/a | Dy | e-f/s | 0.000941 | wt% | 2 | 7 | 0.000476 | 0.00148
OBS/BAU/REC/CIR | n/a | n/a | SLASH_ashesEnergyProductionGenerated | 10 01 03 | n/a | n/a | Er | e-f/s | 0.000529 | wt% | 2 | 7 | 0.000281 | 0.00082
OBS/BAU/REC/CIR | n/a | n/a | SLASH_ashesEnergyProductionGenerated | 10 01 03 | n/a | n/a | Eu | e-f/s | 0.00025 | wt% | 2 | 7 | 0.000137 | 0.000375
OBS/BAU/REC/CIR | n/a | n/a | SLASH_ashesEnergyProductionGenerated | 10 01 03 | n/a | n/a | Fe | e-f/s | 1.328908 | wt% | 2 | 99 | 0 | 18.33194
OBS/BAU/REC/CIR | n/a | n/a | SLASH_ashesEnergyProductionGenerated | 10 01 03 | n/a | n/a | Gd | e-f/s | 0.00127 | wt% | 2 | 7 | 0.00061 | 0.00204
OBS/BAU/REC/CIR | n/a | n/a | SLASH_ashesEnergyProductionGenerated | 10 01 03 | n/a | n/a | Hg | e-f/s | 4.5e-05 | wt% | 2 | 12 | 2e-05 | 0.0003
OBS/BAU/REC/CIR | n/a | n/a | SLASH_ashesEnergyProductionGenerated | 10 01 03 | n/a | n/a | Ho | e-f/s | 0.000188 | wt% | 2 | 7 | 9.7e-05 | 0.000288
OBS/BAU/REC/CIR | n/a | n/a | SLASH_ashesEnergyProductionGenerated | 10 01 03 | n/a | n/a | K | e-f/s | 5.395961 | wt% | 2 | 119 | 2.62124e-05 | 40.71045
OBS/BAU/REC/CIR | n/a | n/a | SLASH_ashesEnergyProductionGenerated | 10 01 03 | n/a | n/a | La | e-f/s | 0.00908 | wt% | 2 | 7 | 0.00415 | 0.0187
OBS/BAU/REC/CIR | n/a | n/a | SLASH_ashesEnergyProductionGenerated | 10 01 03 | n/a | n/a | Li | e-f/s | 0.00052 | wt% | 2 | 1 | 0.00052 | 0.00052
OBS/BAU/REC/CIR | n/a | n/a | SLASH_ashesEnergyProductionGenerated | 10 01 03 | n/a | n/a | Lu | e-f/s | 7.3e-05 | wt% | 2 | 7 | 3.8e-05 | 0.000109
OBS/BAU/REC/CIR | n/a | n/a | SLASH_ashesEnergyProductionGenerated | 10 01 03 | n/a | n/a | Mg | e-f/s | 2.297567 | wt% | 2 | 105 | 2.62124e-05 | 29.06633
OBS/BAU/REC/CIR | n/a | n/a | SLASH_ashesEnergyProductionGenerated | 10 01 03 | n/a | n/a | Mn | e-f/s | 0.2311686 | wt% | 2 | 76 | 2.62124e-05 | 3.260466
OBS/BAU/REC/CIR | n/a | n/a | SLASH_ashesEnergyProductionGenerated | 10 01 03 | n/a | n/a | Mo | e-f/s | 0.000162 | wt% | 2 | 6 | 2.62124e-05 | 0.0003
OBS/BAU/REC/CIR | n/a | n/a | SLASH_ashesEnergyProductionGenerated | 10 01 03 | n/a | n/a | Na | e-f/s | 0.6083227 | wt% | 2 | 92 | 6e-06 | 9
OBS/BAU/REC/CIR | n/a | n/a | SLASH_ashesEnergyProductionGenerated | 10 01 03 | n/a | n/a | Nd | e-f/s | 0.00835 | wt% | 2 | 7 | 0.00382 | 0.01504
OBS/BAU/REC/CIR | n/a | n/a | SLASH_ashesEnergyProductionGenerated | 10 01 03 | n/a | n/a | Ni | e-f/s | 0.006221 | wt% | 2 | 48 | 2.62124e-05 | 0.4584
OBS/BAU/REC/CIR | n/a | n/a | SLASH_ashesEnergyProductionGenerated | 10 01 03 | n/a | n/a | P | e-f/s | 0.8597493 | wt% | 2 | 120 | 2.62124e-05 | 10.0115
OBS/BAU/REC/CIR | n/a | n/a | SLASH_ashesEnergyProductionGenerated | 10 01 03 | n/a | n/a | Pb | e-f/s | 0.004467 | wt% | 2 | 47 | 2.62124e-05 | 1.028
OBS/BAU/REC/CIR | n/a | n/a | SLASH_ashesEnergyProductionGenerated | 10 01 03 | n/a | n/a | Pr | e-f/s | 0.00213 | wt% | 2 | 7 | 0.00102 | 0.00404
OBS/BAU/REC/CIR | n/a | n/a | SLASH_ashesEnergyProductionGenerated | 10 01 03 | n/a | n/a | Rb | e-f/s | 0.02731662 | wt% | 2 | 4 | 0.00914412 | 0.03383324
OBS/BAU/REC/CIR | n/a | n/a | SLASH_ashesEnergyProductionGenerated | 10 01 03 | n/a | n/a | S | e-f/s | 1.00124 | wt% | 2 | 81 | 2.62124e-05 | 7.689525
OBS/BAU/REC/CIR | n/a | n/a | SLASH_ashesEnergyProductionGenerated | 10 01 03 | n/a | n/a | Sb | e-f/s | 0.00139 | wt% | 2 | 6 | 0.000104 | 0.01459
OBS/BAU/REC/CIR | n/a | n/a | SLASH_ashesEnergyProductionGenerated | 10 01 03 | n/a | n/a | Sc | e-f/s | 0.0015 | wt% | 2 | 1 | 0.0015 | 0.0015
OBS/BAU/REC/CIR | n/a | n/a | SLASH_ashesEnergyProductionGenerated | 10 01 03 | n/a | n/a | Se | e-f/s | 0.000131 | wt% | 2 | 1 | 0.000131 | 0.000131
OBS/BAU/REC/CIR | n/a | n/a | SLASH_ashesEnergyProductionGenerated | 10 01 03 | n/a | n/a | Si | e-f/s | 9.442185 | wt% | 2 | 79 | 0.004674349 | 31.71079
OBS/BAU/REC/CIR | n/a | n/a | SLASH_ashesEnergyProductionGenerated | 10 01 03 | n/a | n/a | Sm | e-f/s | 0.00139 | wt% | 2 | 7 | 0.000673 | 0.00241
OBS/BAU/REC/CIR | n/a | n/a | SLASH_ashesEnergyProductionGenerated | 10 01 03 | n/a | n/a | Sn | e-f/s | 0.0015 | wt% | 2 | 3 | 0.0005 | 0.0071
OBS/BAU/REC/CIR | n/a | n/a | SLASH_ashesEnergyProductionGenerated | 10 01 03 | n/a | n/a | Sr | e-f/s | 0.04227973 | wt% | 2 | 21 | 0.0265 | 0.1775749
OBS/BAU/REC/CIR | n/a | n/a | SLASH_ashesEnergyProductionGenerated | 10 01 03 | n/a | n/a | Tb | e-f/s | 0.000173 | wt% | 2 | 7 | 8.6e-05 | 0.000272
OBS/BAU/REC/CIR | n/a | n/a | SLASH_ashesEnergyProductionGenerated | 10 01 03 | n/a | n/a | Ti | e-f/s | 0.1348522 | wt% | 2 | 76 | 0 | 0.98
OBS/BAU/REC/CIR | n/a | n/a | SLASH_ashesEnergyProductionGenerated | 10 01 03 | n/a | n/a | Tm | e-f/s | 7.3e-05 | wt% | 2 | 7 | 4e-05 | 0.000111
OBS/BAU/REC/CIR | n/a | n/a | SLASH_ashesEnergyProductionGenerated | 10 01 03 | n/a | n/a | V | e-f/s | 0.005137 | wt% | 2 | 16 | 2.62124e-05 | 0.1008299
OBS/BAU/REC/CIR | n/a | n/a | SLASH_ashesEnergyProductionGenerated | 10 01 03 | n/a | n/a | Y | e-f/s | 0.00475 | wt% | 2 | 7 | 0.00259 | 0.00835
OBS/BAU/REC/CIR | n/a | n/a | SLASH_ashesEnergyProductionGenerated | 10 01 03 | n/a | n/a | Yb | e-f/s | 0.000474 | wt% | 2 | 7 | 0.000261 | 0.000722
OBS/BAU/REC/CIR | n/a | n/a | SLASH_ashesEnergyProductionGenerated | 10 01 03 | n/a | n/a | Zn | e-f/s | 0.037353 | wt% | 2 | 64 | 2.62124e-05 | 4.5667
OBS/BAU/REC/CIR | n/a | n/a | SLASH_ashesEnergyProductionGenerated | 10 01 03 | n/a | n/a | Zr | e-f/s | 0.01480635 | wt% | 2 | 3 | 0.01480635 | 38.7
OBS/BAU/REC/CIR | n/a | n/a | SLASH_ashesEnergyProductionGenerated | 10 01 03 | n/a | n/a | otherOrUndefinedElements | e-f/s | 58.20262 | wt% | filledDataGap | n/a | n/a | n/a
OBS/BAU/REC/CIR | n/a | n/a | SLASH_ashesEnergyProductionGenerated | 10 01 15_A | n/a | n/a | Al | e-f/s | 0.8 | wt% | 2 | 35 | 0.05292503 | 3.228427
OBS/BAU/REC/CIR | n/a | n/a | SLASH_ashesEnergyProductionGenerated | 10 01 15_A | n/a | n/a | As | e-f/s | 1.8e-05 | wt% | 2 | 19 | 7e-06 | 0.000172
OBS/BAU/REC/CIR | n/a | n/a | SLASH_ashesEnergyProductionGenerated | 10 01 15_A | n/a | n/a | Ba | e-f/s | 0.02686954 | wt% | 2 | 4 | 0.02686954 | 0.02866084
OBS/BAU/REC/CIR | n/a | n/a | SLASH_ashesEnergyProductionGenerated | 10 01 15_A | n/a | n/a | Ca | e-f/s | 8.883821 | wt% | 2 | 56 | 0.2203627 | 37.85717
OBS/BAU/REC/CIR | n/a | n/a | SLASH_ashesEnergyProductionGenerated | 10 01 15_A | n/a | n/a | Cl | e-f/s | 0.2905 | wt% | 2 | 6 | 0.07 | 4.72
OBS/BAU/REC/CIR | n/a | n/a | SLASH_ashesEnergyProductionGenerated | 10 01 15_A | n/a | n/a | Co | e-f/s | 0.00157 | wt% | 2 | 3 | 0.00118 | 0.0022
OBS/BAU/REC/CIR | n/a | n/a | SLASH_ashesEnergyProductionGenerated | 10 01 15_A | n/a | n/a | Cr | e-f/s | 0.006417 | wt% | 2 | 26 | 0.001067 | 0.5061
OBS/BAU/REC/CIR | n/a | n/a | SLASH_ashesEnergyProductionGenerated | 10 01 15_A | n/a | n/a | Cu | e-f/s | 0.0086635 | wt% | 2 | 28 | 0.002206 | 0.09437
OBS/BAU/REC/CIR | n/a | n/a | SLASH_ashesEnergyProductionGenerated | 10 01 15_A | n/a | n/a | Fe | e-f/s | 0.56855 | wt% | 2 | 58 | 0.0002536 | 6.364772
OBS/BAU/REC/CIR | n/a | n/a | SLASH_ashesEnergyProductionGenerated | 10 01 15_A | n/a | n/a | K | e-f/s | 13.2 | wt% | 2 | 57 | 0.5880211 | 39.00034
OBS/BAU/REC/CIR | n/a | n/a | SLASH_ashesEnergyProductionGenerated | 10 01 15_A | n/a | n/a | Mg | e-f/s | 2.2133335 | wt% | 2 | 38 | 0.1236224 | 7.308795
OBS/BAU/REC/CIR | n/a | n/a | SLASH_ashesEnergyProductionGenerated | 10 01 15_A | n/a | n/a | Mn | e-f/s | 0.0451 | wt% | 2 | 52 | 0 | 0.4646745
OBS/BAU/REC/CIR | n/a | n/a | SLASH_ashesEnergyProductionGenerated | 10 01 15_A | n/a | n/a | Na | e-f/s | 0.2819056 | wt% | 2 | 35 | 0.003709284 | 10.06
OBS/BAU/REC/CIR | n/a | n/a | SLASH_ashesEnergyProductionGenerated | 10 01 15_A | n/a | n/a | Ni | e-f/s | 0.004023 | wt% | 2 | 27 | 0.000738 | 0.0525
OBS/BAU/REC/CIR | n/a | n/a | SLASH_ashesEnergyProductionGenerated | 10 01 15_A | n/a | n/a | P | e-f/s | 1.560529 | wt% | 2 | 50 | 0.1665675 | 15.3
OBS/BAU/REC/CIR | n/a | n/a | SLASH_ashesEnergyProductionGenerated | 10 01 15_A | n/a | n/a | Pb | e-f/s | 0.000744 | wt% | 2 | 20 | 0.000382 | 0.0067
OBS/BAU/REC/CIR | n/a | n/a | SLASH_ashesEnergyProductionGenerated | 10 01 15_A | n/a | n/a | Rb | e-f/s | 0.03369608 | wt% | 2 | 4 | 0.007 | 0.05120707
OBS/BAU/REC/CIR | n/a | n/a | SLASH_ashesEnergyProductionGenerated | 10 01 15_A | n/a | n/a | S | e-f/s | 0.6343969 | wt% | 2 | 36 | 0.002232 | 2.57519
OBS/BAU/REC/CIR | n/a | n/a | SLASH_ashesEnergyProductionGenerated | 10 01 15_A | n/a | n/a | Si | e-f/s | 18.78 | wt% | 2 | 33 | 0.005 | 44.82701
OBS/BAU/REC/CIR | n/a | n/a | SLASH_ashesEnergyProductionGenerated | 10 01 15_A | n/a | n/a | Sr | e-f/s | 0.05919162 | wt% | 2 | 7 | 0.02959581 | 0.5098935
OBS/BAU/REC/CIR | n/a | n/a | SLASH_ashesEnergyProductionGenerated | 10 01 15_A | n/a | n/a | Ti | e-f/s | 0.04794743 | wt% | 2 | 27 | 0 | 0.2996714
OBS/BAU/REC/CIR | n/a | n/a | SLASH_ashesEnergyProductionGenerated | 10 01 15_A | n/a | n/a | V | e-f/s | 0.0032 | wt% | 2 | 2 | 0.0024 | 0.004
OBS/BAU/REC/CIR | n/a | n/a | SLASH_ashesEnergyProductionGenerated | 10 01 15_A | n/a | n/a | Zn | e-f/s | 0.02575132 | wt% | 2 | 32 | 0.00457 | 0.766
OBS/BAU/REC/CIR | n/a | n/a | SLASH_ashesEnergyProductionGenerated | 10 01 15_A | n/a | n/a | Zr | e-f/s | 0.00888381 | wt% | 2 | 3 | 0.007403175 | 0.0106
OBS/BAU/REC/CIR | n/a | n/a | SLASH_ashesEnergyProductionGenerated | 10 01 15_A | n/a | n/a | otherOrUndefinedElements | e-f/s | 52.51489 | wt% | filledDataGap | n/a | n/a | n/a
OBS/BAU/REC/CIR | n/a | n/a | SLASH_ashesEnergyProductionGenerated | 10 01 15_B | n/a | n/a | Ag | e-f/s | 3.05e-05 | wt% | 2 | 1 | 3.05e-05 | 3.05e-05
OBS/BAU/REC/CIR | n/a | n/a | SLASH_ashesEnergyProductionGenerated | 10 01 15_B | n/a | n/a | Al | e-f/s | 0.53 | wt% | 2 | 30 | 0.00148 | 3.159625
OBS/BAU/REC/CIR | n/a | n/a | SLASH_ashesEnergyProductionGenerated | 10 01 15_B | n/a | n/a | B | e-f/s | 0.01121 | wt% | 2 | 6 | 0.000416 | 0.0186
OBS/BAU/REC/CIR | n/a | n/a | SLASH_ashesEnergyProductionGenerated | 10 01 15_B | n/a | n/a | Ba | e-f/s | 0.02182 | wt% | 2 | 18 | 0.00367 | 2.686888
OBS/BAU/REC/CIR | n/a | n/a | SLASH_ashesEnergyProductionGenerated | 10 01 15_B | n/a | n/a | Bi | e-f/s | 5e-05 | wt% | 2 | 5 | 2e-07 | 0.00014
OBS/BAU/REC/CIR | n/a | n/a | SLASH_ashesEnergyProductionGenerated | 10 01 15_B | n/a | n/a | Ca | e-f/s | 21.85714 | wt% | 2 | 33 | 1.29359 | 36.845
OBS/BAU/REC/CIR | n/a | n/a | SLASH_ashesEnergyProductionGenerated | 10 01 15_B | n/a | n/a | Cd | e-f/s | 0.0001 | wt% | 2 | 7 | 2.32e-05 | 0.00035
OBS/BAU/REC/CIR | n/a | n/a | SLASH_ashesEnergyProductionGenerated | 10 01 15_B | n/a | n/a | Ce | e-f/s | 0.00054 | wt% | 2 | 2 | 8e-05 | 0.001
OBS/BAU/REC/CIR | n/a | n/a | SLASH_ashesEnergyProductionGenerated | 10 01 15_B | n/a | n/a | Cl | e-f/s | 2 | wt% | 2 | 11 | 0.3 | 45.6
OBS/BAU/REC/CIR | n/a | n/a | SLASH_ashesEnergyProductionGenerated | 10 01 15_B | n/a | n/a | Co | e-f/s | 0.00086 | wt% | 2 | 9 | 0.000109 | 0.00161
OBS/BAU/REC/CIR | n/a | n/a | SLASH_ashesEnergyProductionGenerated | 10 01 15_B | n/a | n/a | Cr | e-f/s | 0.00297 | wt% | 2 | 13 | 0.000648 | 0.01362
OBS/BAU/REC/CIR | n/a | n/a | SLASH_ashesEnergyProductionGenerated | 10 01 15_B | n/a | n/a | Cu | e-f/s | 0.0183 | wt% | 2 | 17 | 0.000287 | 0.088
OBS/BAU/REC/CIR | n/a | n/a | SLASH_ashesEnergyProductionGenerated | 10 01 15_B | n/a | n/a | Fe | e-f/s | 0.66135 | wt% | 2 | 32 | 0.0298 | 15.3
OBS/BAU/REC/CIR | n/a | n/a | SLASH_ashesEnergyProductionGenerated | 10 01 15_B | n/a | n/a | K | e-f/s | 2.656473 | wt% | 2 | 33 | 0.2407429 | 25.49106
OBS/BAU/REC/CIR | n/a | n/a | SLASH_ashesEnergyProductionGenerated | 10 01 15_B | n/a | n/a | Li | e-f/s | 0.00014 | wt% | 2 | 1 | 0.00014 | 0.00014
OBS/BAU/REC/CIR | n/a | n/a | SLASH_ashesEnergyProductionGenerated | 10 01 15_B | n/a | n/a | Mg | e-f/s | 1.24 | wt% | 2 | 31 | 0.37 | 6.2
OBS/BAU/REC/CIR | n/a | n/a | SLASH_ashesEnergyProductionGenerated | 10 01 15_B | n/a | n/a | Mn | e-f/s | 0.135347 | wt% | 2 | 24 | 0.000429 | 1.383406
OBS/BAU/REC/CIR | n/a | n/a | SLASH_ashesEnergyProductionGenerated | 10 01 15_B | n/a | n/a | Mo | e-f/s | 0.000883 | wt% | 2 | 4 | 0.000122 | 0.00241
OBS/BAU/REC/CIR | n/a | n/a | SLASH_ashesEnergyProductionGenerated | 10 01 15_B | n/a | n/a | Na | e-f/s | 2.374194 | wt% | 2 | 31 | 0.3486727 | 8.8
OBS/BAU/REC/CIR | n/a | n/a | SLASH_ashesEnergyProductionGenerated | 10 01 15_B | n/a | n/a | Ni | e-f/s | 0.00224 | wt% | 2 | 13 | 0.000373 | 0.0093
OBS/BAU/REC/CIR | n/a | n/a | SLASH_ashesEnergyProductionGenerated | 10 01 15_B | n/a | n/a | P | e-f/s | 9.819577 | wt% | 2 | 35 | 0.04800631 | 18.9
OBS/BAU/REC/CIR | n/a | n/a | SLASH_ashesEnergyProductionGenerated | 10 01 15_B | n/a | n/a | Pb | e-f/s | 0.00042 | wt% | 2 | 13 | 0.0001 | 0.00488
OBS/BAU/REC/CIR | n/a | n/a | SLASH_ashesEnergyProductionGenerated | 10 01 15_B | n/a | n/a | Rb | e-f/s | 0.00131 | wt% | 2 | 3 | 0.000166 | 0.00137
OBS/BAU/REC/CIR | n/a | n/a | SLASH_ashesEnergyProductionGenerated | 10 01 15_B | n/a | n/a | S | e-f/s | 1.086695 | wt% | 2 | 20 | 0.1642034 | 3.872
OBS/BAU/REC/CIR | n/a | n/a | SLASH_ashesEnergyProductionGenerated | 10 01 15_B | n/a | n/a | Sb | e-f/s | 0.00046 | wt% | 2 | 3 | 0.000412 | 0.00087
OBS/BAU/REC/CIR | n/a | n/a | SLASH_ashesEnergyProductionGenerated | 10 01 15_B | n/a | n/a | Sc | e-f/s | 0.00217 | wt% | 2 | 2 | 0.00178 | 0.00256
OBS/BAU/REC/CIR | n/a | n/a | SLASH_ashesEnergyProductionGenerated | 10 01 15_B | n/a | n/a | Si | e-f/s | 4.806667 | wt% | 2 | 21 | 0.01 | 35.28
OBS/BAU/REC/CIR | n/a | n/a | SLASH_ashesEnergyProductionGenerated | 10 01 15_B | n/a | n/a | Sn | e-f/s | 0.00058 | wt% | 2 | 2 | 0.00015 | 0.00101
OBS/BAU/REC/CIR | n/a | n/a | SLASH_ashesEnergyProductionGenerated | 10 01 15_B | n/a | n/a | Sr | e-f/s | 0.01945 | wt% | 2 | 18 | 0.005 | 4.227799
OBS/BAU/REC/CIR | n/a | n/a | SLASH_ashesEnergyProductionGenerated | 10 01 15_B | n/a | n/a | Ti | e-f/s | 0.06327 | wt% | 2 | 18 | 0.000152 | 0.6592772
OBS/BAU/REC/CIR | n/a | n/a | SLASH_ashesEnergyProductionGenerated | 10 01 15_B | n/a | n/a | V | e-f/s | 0.00343 | wt% | 2 | 4 | 0.000308 | 0.02061
OBS/BAU/REC/CIR | n/a | n/a | SLASH_ashesEnergyProductionGenerated | 10 01 15_B | n/a | n/a | Zn | e-f/s | 0.0469 | wt% | 2 | 19 | 0.003917 | 0.241032
OBS/BAU/REC/CIR | n/a | n/a | SLASH_ashesEnergyProductionGenerated | 10 01 15_B | n/a | n/a | Zr | e-f/s | 0.00022 | wt% | 2 | 2 | 0.00016 | 0.00028
OBS/BAU/REC/CIR | n/a | n/a | SLASH_ashesEnergyProductionGenerated | 10 01 15_B | n/a | n/a | otherOrUndefinedElements | e-f/s | 52.6352 | wt% | filledDataGap | n/a | n/a | n/a
OBS/BAU/REC/CIR | n/a | n/a | SLASH_ashesEnergyProductionGenerated | 10 01 15_P | n/a | n/a | Co | e-f/s | 0.00016 | wt% | 2 | 1 | 0.00016 | 0.00016
OBS/BAU/REC/CIR | n/a | n/a | SLASH_ashesEnergyProductionGenerated | 10 01 15_P | n/a | n/a | Cr | e-f/s | 0.0039 | wt% | 2 | 1 | 0.0039 | 0.0039
OBS/BAU/REC/CIR | n/a | n/a | SLASH_ashesEnergyProductionGenerated | 10 01 15_P | n/a | n/a | Cu | e-f/s | 0.0209 | wt% | 2 | 1 | 0.0209 | 0.0209
OBS/BAU/REC/CIR | n/a | n/a | SLASH_ashesEnergyProductionGenerated | 10 01 15_P | n/a | n/a | Mn | e-f/s | 0.0078 | wt% | 2 | 1 | 0.0078 | 0.0078
OBS/BAU/REC/CIR | n/a | n/a | SLASH_ashesEnergyProductionGenerated | 10 01 15_P | n/a | n/a | Ni | e-f/s | 0.0009 | wt% | 2 | 1 | 0.0009 | 0.0009
OBS/BAU/REC/CIR | n/a | n/a | SLASH_ashesEnergyProductionGenerated | 10 01 15_P | n/a | n/a | Zn | e-f/s | 0.0104 | wt% | 2 | 1 | 0.0104 | 0.0104
OBS/BAU/REC/CIR | n/a | n/a | SLASH_ashesEnergyProductionGenerated | 10 01 15_P | n/a | n/a | otherOrUndefinedElements | e-f/s | 99.95594 | wt% | filledDataGap | n/a | n/a | n/a
OBS/BAU/REC/CIR | n/a | n/a | SLASH_ashesEnergyProductionGenerated | 10 01 16* | n/a | n/a | Al | e-f/s | 7.255022 | wt% | 2 | 2 | 3.710045 | 10.8
OBS/BAU/REC/CIR | n/a | n/a | SLASH_ashesEnergyProductionGenerated | 10 01 16* | n/a | n/a | Ca | e-f/s | 15.18565 | wt% | 2 | 2 | 12.3713 | 18
OBS/BAU/REC/CIR | n/a | n/a | SLASH_ashesEnergyProductionGenerated | 10 01 16* | n/a | n/a | Fe | e-f/s | 2.077983 | wt% | 2 | 2 | 1.68 | 2.475966
OBS/BAU/REC/CIR | n/a | n/a | SLASH_ashesEnergyProductionGenerated | 10 01 16* | n/a | n/a | K | e-f/s | 9.90256 | wt% | 2 | 2 | 1.16 | 18.64512
OBS/BAU/REC/CIR | n/a | n/a | SLASH_ashesEnergyProductionGenerated | 10 01 16* | n/a | n/a | Mg | e-f/s | 3.787065 | wt% | 2 | 1 | 3.787065 | 3.787065
OBS/BAU/REC/CIR | n/a | n/a | SLASH_ashesEnergyProductionGenerated | 10 01 16* | n/a | n/a | Na | e-f/s | 1.248811 | wt% | 2 | 2 | 1.127622 | 1.37
OBS/BAU/REC/CIR | n/a | n/a | SLASH_ashesEnergyProductionGenerated | 10 01 16* | n/a | n/a | P | e-f/s | 0.45 | wt% | 2 | 1 | 0.45 | 0.45
OBS/BAU/REC/CIR | n/a | n/a | SLASH_ashesEnergyProductionGenerated | 10 01 16* | n/a | n/a | Si | e-f/s | 14.19613 | wt% | 2 | 2 | 11.2 | 17.19226
OBS/BAU/REC/CIR | n/a | n/a | SLASH_ashesEnergyProductionGenerated | 10 01 16* | n/a | n/a | Ti | e-f/s | 0.36 | wt% | 2 | 1 | 0.36 | 0.36
OBS/BAU/REC/CIR | n/a | n/a | SLASH_ashesEnergyProductionGenerated | 10 01 16* | n/a | n/a | otherOrUndefinedElements | e-f/s | 45.53678 | wt% | filledDataGap | n/a | n/a | n/a
OBS/BAU/REC/CIR | n/a | n/a | SLASH_ashesEnergyProductionGenerated | 10 01 17_A | n/a | n/a | Al | e-f/s | 1.663 | wt% | 2 | 10 | 0.282 | 3.683582
OBS/BAU/REC/CIR | n/a | n/a | SLASH_ashesEnergyProductionGenerated | 10 01 17_A | n/a | n/a | Ca | e-f/s | 7.32 | wt% | 2 | 13 | 0.000305 | 17.14
OBS/BAU/REC/CIR | n/a | n/a | SLASH_ashesEnergyProductionGenerated | 10 01 17_A | n/a | n/a | Cd | e-f/s | 0.00113 | wt% | 2 | 1 | 0.00113 | 0.00113
OBS/BAU/REC/CIR | n/a | n/a | SLASH_ashesEnergyProductionGenerated | 10 01 17_A | n/a | n/a | Cl | e-f/s | 12.96 | wt% | 2 | 2 | 6.92 | 19
OBS/BAU/REC/CIR | n/a | n/a | SLASH_ashesEnergyProductionGenerated | 10 01 17_A | n/a | n/a | Co | e-f/s | 0.0019 | wt% | 2 | 1 | 0.0019 | 0.0019
OBS/BAU/REC/CIR | n/a | n/a | SLASH_ashesEnergyProductionGenerated | 10 01 17_A | n/a | n/a | Cr | e-f/s | 0.001354 | wt% | 2 | 3 | 0.00073 | 0.032
OBS/BAU/REC/CIR | n/a | n/a | SLASH_ashesEnergyProductionGenerated | 10 01 17_A | n/a | n/a | Cu | e-f/s | 0.0393 | wt% | 2 | 3 | 0.003 | 0.04
OBS/BAU/REC/CIR | n/a | n/a | SLASH_ashesEnergyProductionGenerated | 10 01 17_A | n/a | n/a | Fe | e-f/s | 2.4 | wt% | 2 | 9 | 0.044 | 12.90615
OBS/BAU/REC/CIR | n/a | n/a | SLASH_ashesEnergyProductionGenerated | 10 01 17_A | n/a | n/a | K | e-f/s | 7.679778 | wt% | 2 | 12 | 0.001114 | 43
OBS/BAU/REC/CIR | n/a | n/a | SLASH_ashesEnergyProductionGenerated | 10 01 17_A | n/a | n/a | Li | e-f/s | 0.0051 | wt% | 2 | 1 | 0.0051 | 0.0051
OBS/BAU/REC/CIR | n/a | n/a | SLASH_ashesEnergyProductionGenerated | 10 01 17_A | n/a | n/a | Mg | e-f/s | 1.96807 | wt% | 2 | 13 | 0.000134 | 4.016219
OBS/BAU/REC/CIR | n/a | n/a | SLASH_ashesEnergyProductionGenerated | 10 01 17_A | n/a | n/a | Mn | e-f/s | 0.04840359 | wt% | 2 | 8 | 0.022 | 0.3489341
OBS/BAU/REC/CIR | n/a | n/a | SLASH_ashesEnergyProductionGenerated | 10 01 17_A | n/a | n/a | Na | e-f/s | 0.795 | wt% | 2 | 13 | 5e-06 | 2.978768
OBS/BAU/REC/CIR | n/a | n/a | SLASH_ashesEnergyProductionGenerated | 10 01 17_A | n/a | n/a | Ni | e-f/s | 0.015 | wt% | 2 | 2 | 0.001 | 0.029
OBS/BAU/REC/CIR | n/a | n/a | SLASH_ashesEnergyProductionGenerated | 10 01 17_A | n/a | n/a | P | e-f/s | 1.16 | wt% | 2 | 9 | 0.00093 | 2.190833
OBS/BAU/REC/CIR | n/a | n/a | SLASH_ashesEnergyProductionGenerated | 10 01 17_A | n/a | n/a | S | e-f/s | 1.627127 | wt% | 2 | 4 | 0.32 | 7.9
OBS/BAU/REC/CIR | n/a | n/a | SLASH_ashesEnergyProductionGenerated | 10 01 17_A | n/a | n/a | Si | e-f/s | 9.858202 | wt% | 2 | 10 | 0.144 | 39.56057
OBS/BAU/REC/CIR | n/a | n/a | SLASH_ashesEnergyProductionGenerated | 10 01 17_A | n/a | n/a | Ti | e-f/s | 0.2337437 | wt% | 2 | 3 | 0.053 | 0.25465
OBS/BAU/REC/CIR | n/a | n/a | SLASH_ashesEnergyProductionGenerated | 10 01 17_A | n/a | n/a | V | e-f/s | 0.0045 | wt% | 2 | 1 | 0.0045 | 0.0045
OBS/BAU/REC/CIR | n/a | n/a | SLASH_ashesEnergyProductionGenerated | 10 01 17_A | n/a | n/a | Zn | e-f/s | 0.103 | wt% | 2 | 3 | 0.013 | 0.106
OBS/BAU/REC/CIR | n/a | n/a | SLASH_ashesEnergyProductionGenerated | 10 01 17_A | n/a | n/a | otherOrUndefinedElements | e-f/s | 52.11539 | wt% | filledDataGap | n/a | n/a | n/a
OBS/BAU/REC/CIR | n/a | n/a | SLASH_ashesEnergyProductionGenerated | 10 01 17_B | n/a | n/a | Al | e-f/s | 0.423529 | wt% | 2 | 11 | 0.158 | 0.9306
OBS/BAU/REC/CIR | n/a | n/a | SLASH_ashesEnergyProductionGenerated | 10 01 17_B | n/a | n/a | As | e-f/s | 0.00255 | wt% | 2 | 2 | 0.0025 | 0.0026
OBS/BAU/REC/CIR | n/a | n/a | SLASH_ashesEnergyProductionGenerated | 10 01 17_B | n/a | n/a | B | e-f/s | 0.01465 | wt% | 2 | 2 | 0.0023 | 0.027
OBS/BAU/REC/CIR | n/a | n/a | SLASH_ashesEnergyProductionGenerated | 10 01 17_B | n/a | n/a | Ba | e-f/s | 0.0158 | wt% | 2 | 3 | 0.0092 | 0.01846
OBS/BAU/REC/CIR | n/a | n/a | SLASH_ashesEnergyProductionGenerated | 10 01 17_B | n/a | n/a | Bi | e-f/s | 5e-05 | wt% | 2 | 3 | 5e-05 | 0.00012
OBS/BAU/REC/CIR | n/a | n/a | SLASH_ashesEnergyProductionGenerated | 10 01 17_B | n/a | n/a | Br | e-f/s | 0.0142 | wt% | 2 | 1 | 0.0142 | 0.0142
OBS/BAU/REC/CIR | n/a | n/a | SLASH_ashesEnergyProductionGenerated | 10 01 17_B | n/a | n/a | Ca | e-f/s | 12.7 | wt% | 2 | 15 | 4.5 | 32.8
OBS/BAU/REC/CIR | n/a | n/a | SLASH_ashesEnergyProductionGenerated | 10 01 17_B | n/a | n/a | Cd | e-f/s | 0.00027 | wt% | 2 | 5 | 4e-05 | 0.00049
OBS/BAU/REC/CIR | n/a | n/a | SLASH_ashesEnergyProductionGenerated | 10 01 17_B | n/a | n/a | Ce | e-f/s | 0.00072 | wt% | 2 | 2 | 0.00049 | 0.00095
OBS/BAU/REC/CIR | n/a | n/a | SLASH_ashesEnergyProductionGenerated | 10 01 17_B | n/a | n/a | Cl | e-f/s | 1.56 | wt% | 2 | 6 | 0.072 | 11.2
OBS/BAU/REC/CIR | n/a | n/a | SLASH_ashesEnergyProductionGenerated | 10 01 17_B | n/a | n/a | Co | e-f/s | 0.001655 | wt% | 2 | 4 | 9e-05 | 0.00735
OBS/BAU/REC/CIR | n/a | n/a | SLASH_ashesEnergyProductionGenerated | 10 01 17_B | n/a | n/a | Cr | e-f/s | 0.00305 | wt% | 2 | 8 | 0.00161 | 0.01553
OBS/BAU/REC/CIR | n/a | n/a | SLASH_ashesEnergyProductionGenerated | 10 01 17_B | n/a | n/a | Cu | e-f/s | 0.0445 | wt% | 2 | 13 | 0.00678 | 0.0698
OBS/BAU/REC/CIR | n/a | n/a | SLASH_ashesEnergyProductionGenerated | 10 01 17_B | n/a | n/a | Fe | e-f/s | 0.5 | wt% | 2 | 15 | 0.2216 | 1.4
OBS/BAU/REC/CIR | n/a | n/a | SLASH_ashesEnergyProductionGenerated | 10 01 17_B | n/a | n/a | K | e-f/s | 9.12 | wt% | 2 | 14 | 0 | 27.46596
OBS/BAU/REC/CIR | n/a | n/a | SLASH_ashesEnergyProductionGenerated | 10 01 17_B | n/a | n/a | Mg | e-f/s | 3.5 | wt% | 2 | 13 | 0.5 | 5.2
OBS/BAU/REC/CIR | n/a | n/a | SLASH_ashesEnergyProductionGenerated | 10 01 17_B | n/a | n/a | Mn | e-f/s | 0.26 | wt% | 2 | 13 | 0.008 | 0.42
OBS/BAU/REC/CIR | n/a | n/a | SLASH_ashesEnergyProductionGenerated | 10 01 17_B | n/a | n/a | Mo | e-f/s | 0.002815 | wt% | 2 | 4 | 0.00199 | 0.0079
OBS/BAU/REC/CIR | n/a | n/a | SLASH_ashesEnergyProductionGenerated | 10 01 17_B | n/a | n/a | Na | e-f/s | 2.18871 | wt% | 2 | 13 | 1.6 | 15.5
OBS/BAU/REC/CIR | n/a | n/a | SLASH_ashesEnergyProductionGenerated | 10 01 17_B | n/a | n/a | Ni | e-f/s | 0.0062335 | wt% | 2 | 10 | 0.00055 | 0.01199
OBS/BAU/REC/CIR | n/a | n/a | SLASH_ashesEnergyProductionGenerated | 10 01 17_B | n/a | n/a | P | e-f/s | 7.688873 | wt% | 2 | 16 | 2.3 | 15.4
OBS/BAU/REC/CIR | n/a | n/a | SLASH_ashesEnergyProductionGenerated | 10 01 17_B | n/a | n/a | Pb | e-f/s | 0.001 | wt% | 2 | 9 | 0.0008 | 0.0051
OBS/BAU/REC/CIR | n/a | n/a | SLASH_ashesEnergyProductionGenerated | 10 01 17_B | n/a | n/a | Rb | e-f/s | 0.007765 | wt% | 2 | 4 | 0.00299 | 0.0119
OBS/BAU/REC/CIR | n/a | n/a | SLASH_ashesEnergyProductionGenerated | 10 01 17_B | n/a | n/a | S | e-f/s | 4.09 | wt% | 2 | 10 | 1.8 | 6.88
OBS/BAU/REC/CIR | n/a | n/a | SLASH_ashesEnergyProductionGenerated | 10 01 17_B | n/a | n/a | Sb | e-f/s | 0.00245 | wt% | 2 | 2 | 0.00121 | 0.00369
OBS/BAU/REC/CIR | n/a | n/a | SLASH_ashesEnergyProductionGenerated | 10 01 17_B | n/a | n/a | Sc | e-f/s | 0.00292 | wt% | 2 | 2 | 0.00269 | 0.00315
OBS/BAU/REC/CIR | n/a | n/a | SLASH_ashesEnergyProductionGenerated | 10 01 17_B | n/a | n/a | Se | e-f/s | 0.0017 | wt% | 2 | 2 | 0.0012 | 0.0022
OBS/BAU/REC/CIR | n/a | n/a | SLASH_ashesEnergyProductionGenerated | 10 01 17_B | n/a | n/a | Si | e-f/s | 4.601333 | wt% | 2 | 9 | 1.27 | 6.766667
OBS/BAU/REC/CIR | n/a | n/a | SLASH_ashesEnergyProductionGenerated | 10 01 17_B | n/a | n/a | Sn | e-f/s | 0.003555 | wt% | 2 | 2 | 0.00228 | 0.00483
OBS/BAU/REC/CIR | n/a | n/a | SLASH_ashesEnergyProductionGenerated | 10 01 17_B | n/a | n/a | Sr | e-f/s | 0.0191 | wt% | 2 | 7 | 0.0093 | 0.03
OBS/BAU/REC/CIR | n/a | n/a | SLASH_ashesEnergyProductionGenerated | 10 01 17_B | n/a | n/a | Ti | e-f/s | 0.03859 | wt% | 2 | 9 | 0.0121 | 0.08422
OBS/BAU/REC/CIR | n/a | n/a | SLASH_ashesEnergyProductionGenerated | 10 01 17_B | n/a | n/a | V | e-f/s | 0.018745 | wt% | 2 | 2 | 0.01776 | 0.01973
OBS/BAU/REC/CIR | n/a | n/a | SLASH_ashesEnergyProductionGenerated | 10 01 17_B | n/a | n/a | Zn | e-f/s | 0.1755 | wt% | 2 | 13 | 0.0529 | 0.38
OBS/BAU/REC/CIR | n/a | n/a | SLASH_ashesEnergyProductionGenerated | 10 01 17_B | n/a | n/a | Zr | e-f/s | 0.000255 | wt% | 2 | 2 | 0.00025 | 0.00026
OBS/BAU/REC/CIR | n/a | n/a | SLASH_ashesEnergyProductionGenerated | 10 01 17_B | n/a | n/a | otherOrUndefinedElements | e-f/s | 52.9894815 | wt% | filledDataGap | n/a | n/a | n/a
OBS/BAU/REC/CIR | n/a | n/a | SLASH_ashesEnergyProductionGenerated | 10 01 17_P | n/a | n/a | Al | e-f/s | 27.1 | wt% | 2 | 1 | 27.1 | 27.1
OBS/BAU/REC/CIR | n/a | n/a | SLASH_ashesEnergyProductionGenerated | 10 01 17_P | n/a | n/a | Ca | e-f/s | 0.12 | wt% | 2 | 1 | 0.12 | 0.12
OBS/BAU/REC/CIR | n/a | n/a | SLASH_ashesEnergyProductionGenerated | 10 01 17_P | n/a | n/a | Fe | e-f/s | 1.61 | wt% | 2 | 1 | 1.61 | 1.61
OBS/BAU/REC/CIR | n/a | n/a | SLASH_ashesEnergyProductionGenerated | 10 01 17_P | n/a | n/a | K | e-f/s | 0.25 | wt% | 2 | 1 | 0.25 | 0.25
OBS/BAU/REC/CIR | n/a | n/a | SLASH_ashesEnergyProductionGenerated | 10 01 17_P | n/a | n/a | Na | e-f/s | 1.09 | wt% | 2 | 1 | 1.09 | 1.09
OBS/BAU/REC/CIR | n/a | n/a | SLASH_ashesEnergyProductionGenerated | 10 01 17_P | n/a | n/a | P | e-f/s | 0.13 | wt% | 2 | 1 | 0.13 | 0.13
OBS/BAU/REC/CIR | n/a | n/a | SLASH_ashesEnergyProductionGenerated | 10 01 17_P | n/a | n/a | Si | e-f/s | 9.49 | wt% | 2 | 1 | 9.49 | 9.49
OBS/BAU/REC/CIR | n/a | n/a | SLASH_ashesEnergyProductionGenerated | 10 01 17_P | n/a | n/a | Ti | e-f/s | 3.64 | wt% | 2 | 1 | 3.64 | 3.64
OBS/BAU/REC/CIR | n/a | n/a | SLASH_ashesEnergyProductionGenerated | 10 01 17_P | n/a | n/a | otherOrUndefinedElements | e-f/s | 56.57 | wt% | filledDataGap | n/a | n/a | n/a
OBS/BAU/REC/CIR | n/a | n/a | SLASH_slagsMetallurgical | 10 02 02 | n/a | n/a | Ag | e-f/s | 9.6e-06 | wt% | 2 | 1 | 9.6e-06 | 9.6e-06
OBS/BAU/REC/CIR | n/a | n/a | SLASH_slagsMetallurgical | 10 02 02 | n/a | n/a | Al | e-f/s | 5.5 | wt% | 2.125 | 32 | 0.4 | 17.27216
OBS/BAU/REC/CIR | n/a | n/a | SLASH_slagsMetallurgical | 10 02 02 | n/a | n/a | As | e-f/s | 0.00033 | wt% | 2 | 3 | 1e-05 | 0.001
OBS/BAU/REC/CIR | n/a | n/a | SLASH_slagsMetallurgical | 10 02 02 | n/a | n/a | Ba | e-f/s | 0.03 | wt% | 2.074074 | 27 | 0.003 | 0.6
OBS/BAU/REC/CIR | n/a | n/a | SLASH_slagsMetallurgical | 10 02 02 | n/a | n/a | Be | e-f/s | 5e-05 | wt% | 2 | 2 | 5e-05 | 5e-05
OBS/BAU/REC/CIR | n/a | n/a | SLASH_slagsMetallurgical | 10 02 02 | n/a | n/a | C | e-f/s | 2 | wt% | 2 | 3 | 0.22 | 2.803025
OBS/BAU/REC/CIR | n/a | n/a | SLASH_slagsMetallurgical | 10 02 02 | n/a | n/a | Ca | e-f/s | 19 | wt% | 2.09375 | 32 | 1.7 | 66.21451
OBS/BAU/REC/CIR | n/a | n/a | SLASH_slagsMetallurgical | 10 02 02 | n/a | n/a | Cd | e-f/s | 0.00015 | wt% | 2 | 3 | 1e-06 | 0.00016
OBS/BAU/REC/CIR | n/a | n/a | SLASH_slagsMetallurgical | 10 02 02 | n/a | n/a | Ce | e-f/s | 0.00197 | wt% | 2 | 2 | 0.00187 | 0.00207
OBS/BAU/REC/CIR | n/a | n/a | SLASH_slagsMetallurgical | 10 02 02 | n/a | n/a | Cl | e-f/s | 0.01 | wt% | 2 | 2 | 0 | 0.02
OBS/BAU/REC/CIR | n/a | n/a | SLASH_slagsMetallurgical | 10 02 02 | n/a | n/a | Co | e-f/s | 0.001265 | wt% | 2 | 2 | 0.00093 | 0.0016
OBS/BAU/REC/CIR | n/a | n/a | SLASH_slagsMetallurgical | 10 02 02 | n/a | n/a | Cr | e-f/s | 0.4 | wt% | 2.096774 | 31 | 0 | 12.60003
OBS/BAU/REC/CIR | n/a | n/a | SLASH_slagsMetallurgical | 10 02 02 | n/a | n/a | Cu | e-f/s | 0.018 | wt% | 2 | 26 | 0 | 0.08
OBS/BAU/REC/CIR | n/a | n/a | SLASH_slagsMetallurgical | 10 02 02 | n/a | n/a | Dy | e-f/s | 0.000115 | wt% | 2 | 2 | 0.00011 | 0.00012
OBS/BAU/REC/CIR | n/a | n/a | SLASH_slagsMetallurgical | 10 02 02 | n/a | n/a | Er | e-f/s | 8e-05 | wt% | 2 | 2 | 8e-05 | 8e-05
OBS/BAU/REC/CIR | n/a | n/a | SLASH_slagsMetallurgical | 10 02 02 | n/a | n/a | Eu | e-f/s | 2e-05 | wt% | 2 | 2 | 2e-05 | 2e-05
OBS/BAU/REC/CIR | n/a | n/a | SLASH_slagsMetallurgical | 10 02 02 | n/a | n/a | Fe | e-f/s | 14.75 | wt% | 2.125 | 32 | 0.7204083 | 38.4684
OBS/BAU/REC/CIR | n/a | n/a | SLASH_slagsMetallurgical | 10 02 02 | n/a | n/a | Ga | e-f/s | 0.00068 | wt% | 2 | 3 | 5e-05 | 0.001
OBS/BAU/REC/CIR | n/a | n/a | SLASH_slagsMetallurgical | 10 02 02 | n/a | n/a | Gd | e-f/s | 0.000135 | wt% | 2 | 2 | 0.00012 | 0.00015
OBS/BAU/REC/CIR | n/a | n/a | SLASH_slagsMetallurgical | 10 02 02 | n/a | n/a | Hg | e-f/s | 1.55e-07 | wt% | 2 | 2 | 1.5e-07 | 1.6e-07
OBS/BAU/REC/CIR | n/a | n/a | SLASH_slagsMetallurgical | 10 02 02 | n/a | n/a | Ho | e-f/s | 2.5e-05 | wt% | 2 | 2 | 2e-05 | 3e-05
OBS/BAU/REC/CIR | n/a | n/a | SLASH_slagsMetallurgical | 10 02 02 | n/a | n/a | K | e-f/s | 0.03 | wt% | 2.034483 | 29 | 0 | 1.1
OBS/BAU/REC/CIR | n/a | n/a | SLASH_slagsMetallurgical | 10 02 02 | n/a | n/a | La | e-f/s | 0.00229 | wt% | 2 | 2 | 0.00143 | 0.00315
OBS/BAU/REC/CIR | n/a | n/a | SLASH_slagsMetallurgical | 10 02 02 | n/a | n/a | Li | e-f/s | 0.00087 | wt% | 2 | 3 | 0.0004 | 0.00159
OBS/BAU/REC/CIR | n/a | n/a | SLASH_slagsMetallurgical | 10 02 02 | n/a | n/a | Lu | e-f/s | 1.5e-05 | wt% | 2 | 2 | 1e-05 | 2e-05
OBS/BAU/REC/CIR | n/a | n/a | SLASH_slagsMetallurgical | 10 02 02 | n/a | n/a | Mg | e-f/s | 5.55 | wt% | 2 | 32 | 0.7 | 29.4
OBS/BAU/REC/CIR | n/a | n/a | SLASH_slagsMetallurgical | 10 02 02 | n/a | n/a | Mn | e-f/s | 1.65 | wt% | 2 | 28 | 0.0802 | 8.9
OBS/BAU/REC/CIR | n/a | n/a | SLASH_slagsMetallurgical | 10 02 02 | n/a | n/a | Mo | e-f/s | 0.01545 | wt% | 2 | 4 | 0.0002 | 0.13
OBS/BAU/REC/CIR | n/a | n/a | SLASH_slagsMetallurgical | 10 02 02 | n/a | n/a | Na | e-f/s | 0.05 | wt% | 2.04 | 25 | 0.002 | 0.4451141
OBS/BAU/REC/CIR | n/a | n/a | SLASH_slagsMetallurgical | 10 02 02 | n/a | n/a | Nb | e-f/s | 0.01048 | wt% | 2 | 2 | 0.0005 | 0.02046
OBS/BAU/REC/CIR | n/a | n/a | SLASH_slagsMetallurgical | 10 02 02 | n/a | n/a | Nd | e-f/s | 0.00078 | wt% | 2 | 2 | 0.00076 | 0.0008
OBS/BAU/REC/CIR | n/a | n/a | SLASH_slagsMetallurgical | 10 02 02 | n/a | n/a | Ni | e-f/s | 0.01 | wt% | 2 | 25 | 0.001 | 0.0308
OBS/BAU/REC/CIR | n/a | n/a | SLASH_slagsMetallurgical | 10 02 02 | n/a | n/a | P | e-f/s | 0.11 | wt% | 2 | 29 | 0.00436421 | 0.5237052
OBS/BAU/REC/CIR | n/a | n/a | SLASH_slagsMetallurgical | 10 02 02 | n/a | n/a | Pb | e-f/s | 0.01 | wt% | 2 | 25 | 0 | 2.4
OBS/BAU/REC/CIR | n/a | n/a | SLASH_slagsMetallurgical | 10 02 02 | n/a | n/a | Pr | e-f/s | 0.00022 | wt% | 2 | 2 | 0.00021 | 0.00023
OBS/BAU/REC/CIR | n/a | n/a | SLASH_slagsMetallurgical | 10 02 02 | n/a | n/a | S | e-f/s | 0.24 | wt% | 2 | 26 | 0.04 | 0.8891014
OBS/BAU/REC/CIR | n/a | n/a | SLASH_slagsMetallurgical | 10 02 02 | n/a | n/a | Sb | e-f/s | 0.00029 | wt% | 2 | 2 | 0.00027 | 0.00031
OBS/BAU/REC/CIR | n/a | n/a | SLASH_slagsMetallurgical | 10 02 02 | n/a | n/a | Sc | e-f/s | 0.000275 | wt% | 2 | 2 | 0.00026 | 0.00029
OBS/BAU/REC/CIR | n/a | n/a | SLASH_slagsMetallurgical | 10 02 02 | n/a | n/a | Se | e-f/s | 0.00062 | wt% | 2 | 2 | 0.00046 | 0.00078
OBS/BAU/REC/CIR | n/a | n/a | SLASH_slagsMetallurgical | 10 02 02 | n/a | n/a | Si | e-f/s | 5.3 | wt% | 2.125 | 32 | 0.6 | 30.3
OBS/BAU/REC/CIR | n/a | n/a | SLASH_slagsMetallurgical | 10 02 02 | n/a | n/a | Sm | e-f/s | 0.000145 | wt% | 2 | 2 | 0.00013 | 0.00016
OBS/BAU/REC/CIR | n/a | n/a | SLASH_slagsMetallurgical | 10 02 02 | n/a | n/a | Sn | e-f/s | 0.5 | wt% | 2 | 2 | 0.3 | 0.7
OBS/BAU/REC/CIR | n/a | n/a | SLASH_slagsMetallurgical | 10 02 02 | n/a | n/a | Sr | e-f/s | 0.02 | wt% | 2 | 26 | 0.003 | 0.06
OBS/BAU/REC/CIR | n/a | n/a | SLASH_slagsMetallurgical | 10 02 02 | n/a | n/a | Ta | e-f/s | 0.00014 | wt% | 2 | 2 | 2e-05 | 0.00026
OBS/BAU/REC/CIR | n/a | n/a | SLASH_slagsMetallurgical | 10 02 02 | n/a | n/a | Tb | e-f/s | 5e-06 | wt% | 2 | 1 | 5e-06 | 5e-06
OBS/BAU/REC/CIR | n/a | n/a | SLASH_slagsMetallurgical | 10 02 02 | n/a | n/a | Ti | e-f/s | 0.25 | wt% | 2.038462 | 26 | 2e-07 | 0.76
OBS/BAU/REC/CIR | n/a | n/a | SLASH_slagsMetallurgical | 10 02 02 | n/a | n/a | Tl | e-f/s | 6.25e-06 | wt% | 2 | 2 | 2.5e-06 | 1e-05
OBS/BAU/REC/CIR | n/a | n/a | SLASH_slagsMetallurgical | 10 02 02 | n/a | n/a | Tm | e-f/s | 1e-05 | wt% | 2 | 2 | 1e-05 | 1e-05
OBS/BAU/REC/CIR | n/a | n/a | SLASH_slagsMetallurgical | 10 02 02 | n/a | n/a | U | e-f/s | 0.00041 | wt% | 2 | 2 | 0.00033 | 0.00049
OBS/BAU/REC/CIR | n/a | n/a | SLASH_slagsMetallurgical | 10 02 02 | n/a | n/a | V | e-f/s | 0.05 | wt% | 2 | 31 | 0 | 0.8402491
OBS/BAU/REC/CIR | n/a | n/a | SLASH_slagsMetallurgical | 10 02 02 | n/a | n/a | W | e-f/s | 0.01985 | wt% | 2 | 2 | 0.0097 | 0.03
OBS/BAU/REC/CIR | n/a | n/a | SLASH_slagsMetallurgical | 10 02 02 | n/a | n/a | Y | e-f/s | 0.000845 | wt% | 2 | 2 | 0.0008 | 0.00089
OBS/BAU/REC/CIR | n/a | n/a | SLASH_slagsMetallurgical | 10 02 02 | n/a | n/a | Yb | e-f/s | 8.5e-05 | wt% | 2 | 2 | 8e-05 | 9e-05
OBS/BAU/REC/CIR | n/a | n/a | SLASH_slagsMetallurgical | 10 02 02 | n/a | n/a | Zn | e-f/s | 0.2 | wt% | 2 | 27 | 0.003 | 2.9
OBS/BAU/REC/CIR | n/a | n/a | SLASH_slagsMetallurgical | 10 02 02 | n/a | n/a | Zr | e-f/s | 0.04127 | wt% | 2 | 1 | 0.04127 | 0.04127
OBS/BAU/REC/CIR | n/a | n/a | SLASH_slagsMetallurgical | 10 02 02 | n/a | n/a | otherOrUndefinedElements | e-f/s | 44.22311 | wt% | filledDataGap | n/a | n/a | n/a
OBS/BAU/REC/CIR | n/a | n/a | SLASH_slagsMetallurgical | 10 02 02_AOD | n/a | n/a | Al | e-f/s | 1.090256 | wt% | 3 | 1 | 1.090256 | 1.090256
OBS/BAU/REC/CIR | n/a | n/a | SLASH_slagsMetallurgical | 10 02 02_AOD | n/a | n/a | Ca | e-f/s | 46.56011 | wt% | 2 | 1 | 46.56011 | 46.56011
OBS/BAU/REC/CIR | n/a | n/a | SLASH_slagsMetallurgical | 10 02 02_AOD | n/a | n/a | Cr | e-f/s | 0.1710506 | wt% | 3 | 1 | 0.1710506 | 0.1710506
OBS/BAU/REC/CIR | n/a | n/a | SLASH_slagsMetallurgical | 10 02 02_AOD | n/a | n/a | F | e-f/s | 4.564981 | wt% | 3 | 1 | 4.564981 | 4.564981
OBS/BAU/REC/CIR | n/a | n/a | SLASH_slagsMetallurgical | 10 02 02_AOD | n/a | n/a | Fe | e-f/s | 0.155461 | wt% | 3 | 1 | 0.155461 | 0.155461
OBS/BAU/REC/CIR | n/a | n/a | SLASH_slagsMetallurgical | 10 02 02_AOD | n/a | n/a | Mg | e-f/s | 1.242254 | wt% | 2 | 1 | 1.242254 | 1.242254
OBS/BAU/REC/CIR | n/a | n/a | SLASH_slagsMetallurgical | 10 02 02_AOD | n/a | n/a | Mn | e-f/s | 0.108424 | wt% | 2 | 1 | 0.108424 | 0.108424
OBS/BAU/REC/CIR | n/a | n/a | SLASH_slagsMetallurgical | 10 02 02_AOD | n/a | n/a | Si | e-f/s | 12.31691 | wt% | 3 | 1 | 12.31691 | 12.31691
OBS/BAU/REC/CIR | n/a | n/a | SLASH_slagsMetallurgical | 10 02 02_AOD | n/a | n/a | Ti | e-f/s | 0.09589486 | wt% | 3 | 1 | 0.09589486 | 0.09589486
OBS/BAU/REC/CIR | n/a | n/a | SLASH_slagsMetallurgical | 10 02 02_AOD | n/a | n/a | otherOrUndefinedElements | e-f/s | 33.69466 | wt% | filledDataGap | n/a | n/a | n/a
OBS/BAU/REC/CIR | n/a | n/a | SLASH_slagsMetallurgical | 10 02 02_BF | n/a | n/a | Al | e-f/s | 6.679139 | wt% | 2.666667 | 3 | 6.668554 | 6.816744
OBS/BAU/REC/CIR | n/a | n/a | SLASH_slagsMetallurgical | 10 02 02_BF | n/a | n/a | Ba | e-f/s | 0.16 | wt% | 3 | 1 | 0.16 | 0.16
OBS/BAU/REC/CIR | n/a | n/a | SLASH_slagsMetallurgical | 10 02 02_BF | n/a | n/a | Ca | e-f/s | 29.1308 | wt% | 2.333333 | 3 | 23.5848 | 29.76687
OBS/BAU/REC/CIR | n/a | n/a | SLASH_slagsMetallurgical | 10 02 02_BF | n/a | n/a | Ce | e-f/s | 0.0143 | wt% | 2 | 1 | 0.0143 | 0.0143
OBS/BAU/REC/CIR | n/a | n/a | SLASH_slagsMetallurgical | 10 02 02_BF | n/a | n/a | Cr | e-f/s | 0.0014 | wt% | 3 | 1 | 0.0014 | 0.0014
OBS/BAU/REC/CIR | n/a | n/a | SLASH_slagsMetallurgical | 10 02 02_BF | n/a | n/a | Cu | e-f/s | 0.0017 | wt% | 2 | 1 | 0.0017 | 0.0017
OBS/BAU/REC/CIR | n/a | n/a | SLASH_slagsMetallurgical | 10 02 02_BF | n/a | n/a | Fe | e-f/s | 0.3046618 | wt% | 2.5 | 2 | 0.2176454 | 0.3916783
OBS/BAU/REC/CIR | n/a | n/a | SLASH_slagsMetallurgical | 10 02 02_BF | n/a | n/a | Ga | e-f/s | 0.0011 | wt% | 2 | 1 | 0.0011 | 0.0011
OBS/BAU/REC/CIR | n/a | n/a | SLASH_slagsMetallurgical | 10 02 02_BF | n/a | n/a | K | e-f/s | 0.4897872 | wt% | 2.666667 | 3 | 0.2490443 | 1.286729
OBS/BAU/REC/CIR | n/a | n/a | SLASH_slagsMetallurgical | 10 02 02_BF | n/a | n/a | La | e-f/s | 0.0074 | wt% | 2 | 1 | 0.0074 | 0.0074
OBS/BAU/REC/CIR | n/a | n/a | SLASH_slagsMetallurgical | 10 02 02_BF | n/a | n/a | Mg | e-f/s | 4.70368 | wt% | 2.333333 | 3 | 4.414223 | 5.252443
OBS/BAU/REC/CIR | n/a | n/a | SLASH_slagsMetallurgical | 10 02 02_BF | n/a | n/a | Mn | e-f/s | 0.36 | wt% | 2 | 3 | 0.3562504 | 0.9216044
OBS/BAU/REC/CIR | n/a | n/a | SLASH_slagsMetallurgical | 10 02 02_BF | n/a | n/a | Na | e-f/s | 0.1780457 | wt% | 2.666667 | 3 | 0.1632085 | 0.4080213
OBS/BAU/REC/CIR | n/a | n/a | SLASH_slagsMetallurgical | 10 02 02_BF | n/a | n/a | Nb | e-f/s | 0.0013 | wt% | 2 | 1 | 0.0013 | 0.0013
OBS/BAU/REC/CIR | n/a | n/a | SLASH_slagsMetallurgical | 10 02 02_BF | n/a | n/a | Ni | e-f/s | 0.0015 | wt% | 3 | 1 | 0.0015 | 0.0015
OBS/BAU/REC/CIR | n/a | n/a | SLASH_slagsMetallurgical | 10 02 02_BF | n/a | n/a | P | e-f/s | 0.01745684 | wt% | 2 | 1 | 0.01745684 | 0.01745684
OBS/BAU/REC/CIR | n/a | n/a | SLASH_slagsMetallurgical | 10 02 02_BF | n/a | n/a | Pb | e-f/s | 0.002 | wt% | 3 | 1 | 0.002 | 0.002
OBS/BAU/REC/CIR | n/a | n/a | SLASH_slagsMetallurgical | 10 02 02_BF | n/a | n/a | Rb | e-f/s | 0.0062 | wt% | 3 | 1 | 0.0062 | 0.0062
OBS/BAU/REC/CIR | n/a | n/a | SLASH_slagsMetallurgical | 10 02 02_BF | n/a | n/a | S | e-f/s | 0.885 | wt% | 2.5 | 2 | 0.73 | 1.04
OBS/BAU/REC/CIR | n/a | n/a | SLASH_slagsMetallurgical | 10 02 02_BF | n/a | n/a | Sc | e-f/s | 0.0011 | wt% | 2 | 1 | 0.0011 | 0.0011
OBS/BAU/REC/CIR | n/a | n/a | SLASH_slagsMetallurgical | 10 02 02_BF | n/a | n/a | Si | e-f/s | 16.07509 | wt% | 2.666667 | 3 | 14.06979 | 17.36988
OBS/BAU/REC/CIR | n/a | n/a | SLASH_slagsMetallurgical | 10 02 02_BF | n/a | n/a | Sr | e-f/s | 0.145 | wt% | 2 | 1 | 0.145 | 0.145
OBS/BAU/REC/CIR | n/a | n/a | SLASH_slagsMetallurgical | 10 02 02_BF | n/a | n/a | Ti | e-f/s | 0.2996714 | wt% | 2.5 | 2 | 0.2577174 | 0.3416255
OBS/BAU/REC/CIR | n/a | n/a | SLASH_slagsMetallurgical | 10 02 02_BF | n/a | n/a | V | e-f/s | 0.0018 | wt% | 2 | 1 | 0.0018 | 0.0018
OBS/BAU/REC/CIR | n/a | n/a | SLASH_slagsMetallurgical | 10 02 02_BF | n/a | n/a | Y | e-f/s | 0.0076 | wt% | 2 | 1 | 0.0076 | 0.0076
OBS/BAU/REC/CIR | n/a | n/a | SLASH_slagsMetallurgical | 10 02 02_BF | n/a | n/a | Zn | e-f/s | 0.003 | wt% | 3 | 1 | 0.003 | 0.003
OBS/BAU/REC/CIR | n/a | n/a | SLASH_slagsMetallurgical | 10 02 02_BF | n/a | n/a | Zr | e-f/s | 0.0281 | wt% | 3 | 1 | 0.0281 | 0.0281
OBS/BAU/REC/CIR | n/a | n/a | SLASH_slagsMetallurgical | 10 02 02_BF | n/a | n/a | otherOrUndefinedElements | e-f/s | 40.49318 | wt% | filledDataGap | n/a | n/a | n/a
OBS/BAU/REC/CIR | n/a | n/a | SLASH_slagsMetallurgical | 10 02 02_BOF | n/a | n/a | Al | e-f/s | 1.587751 | wt% | 3 | 5 | 1.005576 | 7.409505
OBS/BAU/REC/CIR | n/a | n/a | SLASH_slagsMetallurgical | 10 02 02_BOF | n/a | n/a | C | e-f/s | 0.6 | wt% | 3 | 1 | 0.6 | 0.6
OBS/BAU/REC/CIR | n/a | n/a | SLASH_slagsMetallurgical | 10 02 02_BOF | n/a | n/a | Ca | e-f/s | 32.16108 | wt% | 2.6 | 5 | 28.58763 | 37.52127
OBS/BAU/REC/CIR | n/a | n/a | SLASH_slagsMetallurgical | 10 02 02_BOF | n/a | n/a | Cr | e-f/s | 0.16465 | wt% | 3 | 4 | 0.0506 | 3.4
OBS/BAU/REC/CIR | n/a | n/a | SLASH_slagsMetallurgical | 10 02 02_BOF | n/a | n/a | Cu | e-f/s | 0.0008 | wt% | 2 | 1 | 0.0008 | 0.0008
OBS/BAU/REC/CIR | n/a | n/a | SLASH_slagsMetallurgical | 10 02 02_BOF | n/a | n/a | Fe | e-f/s | 15.72366 | wt% | 3 | 6 | 2.3 | 17.5
OBS/BAU/REC/CIR | n/a | n/a | SLASH_slagsMetallurgical | 10 02 02_BOF | n/a | n/a | K | e-f/s | 0.022 | wt% | 3 | 1 | 0.022 | 0.022
OBS/BAU/REC/CIR | n/a | n/a | SLASH_slagsMetallurgical | 10 02 02_BOF | n/a | n/a | Mg | e-f/s | 5.789145 | wt% | 2 | 5 | 3.841339 | 6.331877
OBS/BAU/REC/CIR | n/a | n/a | SLASH_slagsMetallurgical | 10 02 02_BOF | n/a | n/a | Mn | e-f/s | 2.400818 | wt% | 2 | 5 | 2.044568 | 5.808431
OBS/BAU/REC/CIR | n/a | n/a | SLASH_slagsMetallurgical | 10 02 02_BOF | n/a | n/a | Mo | e-f/s | 0.0039 | wt% | 3 | 1 | 0.0039 | 0.0039
OBS/BAU/REC/CIR | n/a | n/a | SLASH_slagsMetallurgical | 10 02 02_BOF | n/a | n/a | Ni | e-f/s | 0.0025 | wt% | 3 | 1 | 0.0025 | 0.0025
OBS/BAU/REC/CIR | n/a | n/a | SLASH_slagsMetallurgical | 10 02 02_BOF | n/a | n/a | P | e-f/s | 0.6415388 | wt% | 2 | 5 | 0.1 | 1.527473
OBS/BAU/REC/CIR | n/a | n/a | SLASH_slagsMetallurgical | 10 02 02_BOF | n/a | n/a | Si | e-f/s | 5.842937 | wt% | 3 | 5 | 5.1 | 7.245241
OBS/BAU/REC/CIR | n/a | n/a | SLASH_slagsMetallurgical | 10 02 02_BOF | n/a | n/a | Ti | e-f/s | 0.827 | wt% | 3 | 3 | 0.4015597 | 1.4
OBS/BAU/REC/CIR | n/a | n/a | SLASH_slagsMetallurgical | 10 02 02_BOF | n/a | n/a | V | e-f/s | 1.48 | wt% | 2 | 3 | 0.077 | 2.7
OBS/BAU/REC/CIR | n/a | n/a | SLASH_slagsMetallurgical | 10 02 02_BOF | n/a | n/a | Zn | e-f/s | 0.0037 | wt% | 3 | 1 | 0.0037 | 0.0037
OBS/BAU/REC/CIR | n/a | n/a | SLASH_slagsMetallurgical | 10 02 02_BOF | n/a | n/a | otherOrUndefinedElements | e-f/s | 32.74852 | wt% | filledDataGap | n/a | n/a | n/a
OBS/BAU/REC/CIR | n/a | n/a | SLASH_slagsMetallurgical | 10 02 02_EAF | n/a | n/a | Al | e-f/s | 5.019939 | wt% | 3 | 10 | 2.752102 | 7.446552
OBS/BAU/REC/CIR | n/a | n/a | SLASH_slagsMetallurgical | 10 02 02_EAF | n/a | n/a | Ba | e-f/s | 0.3224345 | wt% | 3 | 2 | 0.2866084 | 0.3582605
OBS/BAU/REC/CIR | n/a | n/a | SLASH_slagsMetallurgical | 10 02 02_EAF | n/a | n/a | Ca | e-f/s | 21.08338 | wt% | 2 | 5 | 17.43845 | 38.80771
OBS/BAU/REC/CIR | n/a | n/a | SLASH_slagsMetallurgical | 10 02 02_EAF | n/a | n/a | Cr | e-f/s | 0.74 | wt% | 3 | 10 | 0.19 | 3.27
OBS/BAU/REC/CIR | n/a | n/a | SLASH_slagsMetallurgical | 10 02 02_EAF | n/a | n/a | Cu | e-f/s | 0.014 | wt% | 2 | 3 | 0.001 | 0.016
OBS/BAU/REC/CIR | n/a | n/a | SLASH_slagsMetallurgical | 10 02 02_EAF | n/a | n/a | Fe | e-f/s | 6.29483 | wt% | 3 | 12 | 0.1 | 33.92214
OBS/BAU/REC/CIR | n/a | n/a | SLASH_slagsMetallurgical | 10 02 02_EAF | n/a | n/a | K | e-f/s | 0.8965596 | wt% | 3 | 3 | 0.059 | 1.261825
OBS/BAU/REC/CIR | n/a | n/a | SLASH_slagsMetallurgical | 10 02 02_EAF | n/a | n/a | Li | e-f/s | 0.03716559 | wt% | 2 | 2 | 0.0325199 | 0.04181129
OBS/BAU/REC/CIR | n/a | n/a | SLASH_slagsMetallurgical | 10 02 02_EAF | n/a | n/a | Mg | e-f/s | 5.385111 | wt% | 2 | 9 | 1.754834 | 6.934913
OBS/BAU/REC/CIR | n/a | n/a | SLASH_slagsMetallurgical | 10 02 02_EAF | n/a | n/a | Mn | e-f/s | 2.180098 | wt% | 2 | 10 | 1.301089 | 12.06605
OBS/BAU/REC/CIR | n/a | n/a | SLASH_slagsMetallurgical | 10 02 02_EAF | n/a | n/a | Mo | e-f/s | 0.0154 | wt% | 3 | 3 | 0.007 | 0.05
OBS/BAU/REC/CIR | n/a | n/a | SLASH_slagsMetallurgical | 10 02 02_EAF | n/a | n/a | Na | e-f/s | 0.0964414 | wt% | 3 | 3 | 0.015 | 0.1409528
OBS/BAU/REC/CIR | n/a | n/a | SLASH_slagsMetallurgical | 10 02 02_EAF | n/a | n/a | Ni | e-f/s | 0.0743 | wt% | 3 | 3 | 0.009 | 0.318
OBS/BAU/REC/CIR | n/a | n/a | SLASH_slagsMetallurgical | 10 02 02_EAF | n/a | n/a | P | e-f/s | 0.519341 | wt% | 2 | 3 | 0.2 | 0.541162
OBS/BAU/REC/CIR | n/a | n/a | SLASH_slagsMetallurgical | 10 02 02_EAF | n/a | n/a | Pb | e-f/s | 0.2042299 | wt% | 3 | 3 | 0.0023 | 0.2970617
OBS/BAU/REC/CIR | n/a | n/a | SLASH_slagsMetallurgical | 10 02 02_EAF | n/a | n/a | S | e-f/s | 0.3 | wt% | 3 | 5 | 0.2 | 0.39
OBS/BAU/REC/CIR | n/a | n/a | SLASH_slagsMetallurgical | 10 02 02_EAF | n/a | n/a | Si | e-f/s | 7.175126 | wt% | 3 | 5 | 2.664379 | 21.64224
OBS/BAU/REC/CIR | n/a | n/a | SLASH_slagsMetallurgical | 10 02 02_EAF | n/a | n/a | Ti | e-f/s | 0.335632 | wt% | 3 | 5 | 0.24 | 1.312561
OBS/BAU/REC/CIR | n/a | n/a | SLASH_slagsMetallurgical | 10 02 02_EAF | n/a | n/a | V | e-f/s | 0.08930498 | wt% | 2 | 4 | 0.031 | 0.17
OBS/BAU/REC/CIR | n/a | n/a | SLASH_slagsMetallurgical | 10 02 02_EAF | n/a | n/a | Zn | e-f/s | 0.026 | wt% | 3 | 3 | 0.013 | 0.0677
OBS/BAU/REC/CIR | n/a | n/a | SLASH_slagsMetallurgical | 10 02 02_EAF | n/a | n/a | otherOrUndefinedElements | e-f/s | 49.19071 | wt% | filledDataGap | n/a | n/a | n/a
OBS/BAU/REC/CIR | n/a | n/a | SLASH_slagsMetallurgical | 10 02 02_Ladle | n/a | n/a | Al | e-f/s | 6.615629 | wt% | 3 | 7 | 2.275776 | 12.11983
OBS/BAU/REC/CIR | n/a | n/a | SLASH_slagsMetallurgical | 10 02 02_Ladle | n/a | n/a | C | e-f/s | 0.05 | wt% | 3 | 3 | 0.04 | 0.12
OBS/BAU/REC/CIR | n/a | n/a | SLASH_slagsMetallurgical | 10 02 02_Ladle | n/a | n/a | Ca | e-f/s | 35.23425 | wt% | 2 | 7 | 30.37436 | 41.09472
OBS/BAU/REC/CIR | n/a | n/a | SLASH_slagsMetallurgical | 10 02 02_Ladle | n/a | n/a | Cr | e-f/s | 0.06842024 | wt% | 3 | 7 | 0.006842024 | 0.3284172
OBS/BAU/REC/CIR | n/a | n/a | SLASH_slagsMetallurgical | 10 02 02_Ladle | n/a | n/a | Cu | e-f/s | 0.002 | wt% | 2 | 1 | 0.002 | 0.002
OBS/BAU/REC/CIR | n/a | n/a | SLASH_slagsMetallurgical | 10 02 02_Ladle | n/a | n/a | Fe | e-f/s | 2.308104 | wt% | 3 | 9 | 0.4 | 12.4
OBS/BAU/REC/CIR | n/a | n/a | SLASH_slagsMetallurgical | 10 02 02_Ladle | n/a | n/a | K | e-f/s | 0.01660296 | wt% | 3 | 7 | 0.008 | 0.02490443
OBS/BAU/REC/CIR | n/a | n/a | SLASH_slagsMetallurgical | 10 02 02_Ladle | n/a | n/a | Mg | e-f/s | 5.903721 | wt% | 2 | 7 | 2.412144 | 7.598252
OBS/BAU/REC/CIR | n/a | n/a | SLASH_slagsMetallurgical | 10 02 02_Ladle | n/a | n/a | Mn | e-f/s | 0.4027179 | wt% | 2 | 7 | 0.1548915 | 4.236282
OBS/BAU/REC/CIR | n/a | n/a | SLASH_slagsMetallurgical | 10 02 02_Ladle | n/a | n/a | Mo | e-f/s | 0.028 | wt% | 3 | 1 | 0.028 | 0.028
OBS/BAU/REC/CIR | n/a | n/a | SLASH_slagsMetallurgical | 10 02 02_Ladle | n/a | n/a | Na | e-f/s | 0.04080213 | wt% | 3 | 3 | 0.02225571 | 0.0482207
OBS/BAU/REC/CIR | n/a | n/a | SLASH_slagsMetallurgical | 10 02 02_Ladle | n/a | n/a | Ni | e-f/s | 0.007 | wt% | 3 | 1 | 0.007 | 0.007
OBS/BAU/REC/CIR | n/a | n/a | SLASH_slagsMetallurgical | 10 02 02_Ladle | n/a | n/a | P | e-f/s | 0.1134695 | wt% | 2 | 4 | 0.00436421 | 0.1920252
OBS/BAU/REC/CIR | n/a | n/a | SLASH_slagsMetallurgical | 10 02 02_Ladle | n/a | n/a | S | e-f/s | 0.57 | wt% | 3 | 6 | 0.19 | 1.5
OBS/BAU/REC/CIR | n/a | n/a | SLASH_slagsMetallurgical | 10 02 02_Ladle | n/a | n/a | Si | e-f/s | 7.011524 | wt% | 3 | 7 | 5.468989 | 9.255211
OBS/BAU/REC/CIR | n/a | n/a | SLASH_slagsMetallurgical | 10 02 02_Ladle | n/a | n/a | Ti | e-f/s | 0.1977832 | wt% | 3 | 7 | 0.084 | 0.5334152
OBS/BAU/REC/CIR | n/a | n/a | SLASH_slagsMetallurgical | 10 02 02_Ladle | n/a | n/a | V | e-f/s | 0.1568423 | wt% | 2 | 2 | 0.028 | 0.2856847
OBS/BAU/REC/CIR | n/a | n/a | SLASH_slagsMetallurgical | 10 02 02_Ladle | n/a | n/a | Zn | e-f/s | 0.037 | wt% | 3 | 1 | 0.037 | 0.037
OBS/BAU/REC/CIR | n/a | n/a | SLASH_slagsMetallurgical | 10 02 02_Ladle | n/a | n/a | otherOrUndefinedElements | e-f/s | 41.23613 | wt% | filledDataGap | n/a | n/a | n/a
OBS/BAU/REC/CIR | n/a | n/a | SLASH_slagsMetallurgical | 10 04 01* | n/a | n/a | Ag | e-f/s | 0.002927 | wt% | 2 | 2 | 0.000104 | 0.00575
OBS/BAU/REC/CIR | n/a | n/a | SLASH_slagsMetallurgical | 10 04 01* | n/a | n/a | Al | e-f/s | 1.529113 | wt% | 2 | 6 | 0.91588235 | 6.096964
OBS/BAU/REC/CIR | n/a | n/a | SLASH_slagsMetallurgical | 10 04 01* | n/a | n/a | As | e-f/s | 0.0257 | wt% | 2 | 5 | 0.000604 | 0.15146613
OBS/BAU/REC/CIR | n/a | n/a | SLASH_slagsMetallurgical | 10 04 01* | n/a | n/a | Ba | e-f/s | 0.51425 | wt% | 2 | 4 | 0.1512 | 0.553
OBS/BAU/REC/CIR | n/a | n/a | SLASH_slagsMetallurgical | 10 04 01* | n/a | n/a | Bi | e-f/s | 1e-05 | wt% | 2 | 1 | 1e-05 | 1e-05
OBS/BAU/REC/CIR | n/a | n/a | SLASH_slagsMetallurgical | 10 04 01* | n/a | n/a | Ca | e-f/s | 13.52871 | wt% | 2 | 6 | 2.17857143 | 15.58026
OBS/BAU/REC/CIR | n/a | n/a | SLASH_slagsMetallurgical | 10 04 01* | n/a | n/a | Cd | e-f/s | 0.001 | wt% | 2 | 1 | 0.001 | 0.001
OBS/BAU/REC/CIR | n/a | n/a | SLASH_slagsMetallurgical | 10 04 01* | n/a | n/a | Cl | e-f/s | 0.42975 | wt% | 2 | 2 | 0.0085 | 0.851
OBS/BAU/REC/CIR | n/a | n/a | SLASH_slagsMetallurgical | 10 04 01* | n/a | n/a | Co | e-f/s | 0.008217165 | wt% | 2 | 2 | 0.000701 | 0.01573333
OBS/BAU/REC/CIR | n/a | n/a | SLASH_slagsMetallurgical | 10 04 01* | n/a | n/a | Cr | e-f/s | 0.055 | wt% | 2 | 5 | 0.002 | 0.4432
OBS/BAU/REC/CIR | n/a | n/a | SLASH_slagsMetallurgical | 10 04 01* | n/a | n/a | Cu | e-f/s | 0.204 | wt% | 2 | 6 | 0.00274 | 1.30993711
OBS/BAU/REC/CIR | n/a | n/a | SLASH_slagsMetallurgical | 10 04 01* | n/a | n/a | Fe | e-f/s | 24.81418 | wt% | 2 | 7 | 22.099 | 50.52481
OBS/BAU/REC/CIR | n/a | n/a | SLASH_slagsMetallurgical | 10 04 01* | n/a | n/a | K | e-f/s | 0.3237108 | wt% | 2 | 4 | 0.09131626 | 0.7554345
OBS/BAU/REC/CIR | n/a | n/a | SLASH_slagsMetallurgical | 10 04 01* | n/a | n/a | Mg | e-f/s | 1.037222 | wt% | 2 | 5 | 0.09 | 1.736743
OBS/BAU/REC/CIR | n/a | n/a | SLASH_slagsMetallurgical | 10 04 01* | n/a | n/a | Mn | e-f/s | 0.54 | wt% | 2 | 5 | 0.077433 | 2.393074
OBS/BAU/REC/CIR | n/a | n/a | SLASH_slagsMetallurgical | 10 04 01* | n/a | n/a | Mo | e-f/s | 0.018 | wt% | 2 | 1 | 0.018 | 0.018
OBS/BAU/REC/CIR | n/a | n/a | SLASH_slagsMetallurgical | 10 04 01* | n/a | n/a | Na | e-f/s | 0.2373942 | wt% | 2 | 5 | 0.02225571 | 9.66
OBS/BAU/REC/CIR | n/a | n/a | SLASH_slagsMetallurgical | 10 04 01* | n/a | n/a | Ni | e-f/s | 0.00336 | wt% | 2 | 5 | 0.00278 | 0.04
OBS/BAU/REC/CIR | n/a | n/a | SLASH_slagsMetallurgical | 10 04 01* | n/a | n/a | P | e-f/s | 0.1309263 | wt% | 2 | 3 | 0.09601261 | 0.6197178
OBS/BAU/REC/CIR | n/a | n/a | SLASH_slagsMetallurgical | 10 04 01* | n/a | n/a | Pb | e-f/s | 3.07 | wt% | 2 | 7 | 0.7890702 | 11.3997133
OBS/BAU/REC/CIR | n/a | n/a | SLASH_slagsMetallurgical | 10 04 01* | n/a | n/a | Rb | e-f/s | 0.0038 | wt% | 2 | 1 | 0.0038 | 0.0038
OBS/BAU/REC/CIR | n/a | n/a | SLASH_slagsMetallurgical | 10 04 01* | n/a | n/a | S | e-f/s | 1.19 | wt% | 2 | 5 | 0.36 | 6.6
OBS/BAU/REC/CIR | n/a | n/a | SLASH_slagsMetallurgical | 10 04 01* | n/a | n/a | Sb | e-f/s | 0.139750825 | wt% | 2 | 4 | 0.0147 | 0.3835
OBS/BAU/REC/CIR | n/a | n/a | SLASH_slagsMetallurgical | 10 04 01* | n/a | n/a | Si | e-f/s | 10.08 | wt% | 2 | 7 | 6.123397 | 14.64941
OBS/BAU/REC/CIR | n/a | n/a | SLASH_slagsMetallurgical | 10 04 01* | n/a | n/a | Sn | e-f/s | 0.06535 | wt% | 2 | 4 | 0.0002 | 0.17
OBS/BAU/REC/CIR | n/a | n/a | SLASH_slagsMetallurgical | 10 04 01* | n/a | n/a | Sr | e-f/s | 0.0152 | wt% | 2 | 3 | 0.0131 | 0.0374
OBS/BAU/REC/CIR | n/a | n/a | SLASH_slagsMetallurgical | 10 04 01* | n/a | n/a | Ti | e-f/s | 0.1738094 | wt% | 2 | 3 | 0.1558292 | 0.2876846
OBS/BAU/REC/CIR | n/a | n/a | SLASH_slagsMetallurgical | 10 04 01* | n/a | n/a | V | e-f/s | 0.0048 | wt% | 2 | 1 | 0.0048 | 0.0048
OBS/BAU/REC/CIR | n/a | n/a | SLASH_slagsMetallurgical | 10 04 01* | n/a | n/a | W | e-f/s | 0.01 | wt% | 2 | 1 | 0.01 | 0.01
OBS/BAU/REC/CIR | n/a | n/a | SLASH_slagsMetallurgical | 10 04 01* | n/a | n/a | Zn | e-f/s | 4.96525799 | wt% | 2 | 7 | 0.2088896 | 11.2
OBS/BAU/REC/CIR | n/a | n/a | SLASH_slagsMetallurgical | 10 04 01* | n/a | n/a | Zr | e-f/s | 0.0043 | wt% | 2 | 1 | 0.0043 | 0.0043
OBS/BAU/REC/CIR | n/a | n/a | SLASH_slagsMetallurgical | 10 04 01* | n/a | n/a | otherOrUndefinedElements | e-f/s | 36.87426 | wt% | filledDataGap | n/a | n/a | n/a
OBS/BAU/REC/CIR | n/a | n/a | SLASH_slagsMetallurgical | 10 05 01 | n/a | n/a | Ag | e-f/s | 0.004536666665 | wt% | 2 | 8 | 0.0003434 | 0.036
OBS/BAU/REC/CIR | n/a | n/a | SLASH_slagsMetallurgical | 10 05 01 | n/a | n/a | Al | e-f/s | 4.048765 | wt% | 2 | 22 | 0.62 | 8.944331
OBS/BAU/REC/CIR | n/a | n/a | SLASH_slagsMetallurgical | 10 05 01 | n/a | n/a | As | e-f/s | 0.1928 | wt% | 2 | 17 | 0.00288 | 1.58
OBS/BAU/REC/CIR | n/a | n/a | SLASH_slagsMetallurgical | 10 05 01 | n/a | n/a | Ba | e-f/s | 0.08516749 | wt% | 2 | 13 | 0.0227 | 0.6359125
OBS/BAU/REC/CIR | n/a | n/a | SLASH_slagsMetallurgical | 10 05 01 | n/a | n/a | Bi | e-f/s | 0.0086 | wt% | 2 | 1 | 0.0086 | 0.0086
OBS/BAU/REC/CIR | n/a | n/a | SLASH_slagsMetallurgical | 10 05 01 | n/a | n/a | Ca | e-f/s | 6.346454 | wt% | 2 | 24 | 1.207827 | 21.61225
OBS/BAU/REC/CIR | n/a | n/a | SLASH_slagsMetallurgical | 10 05 01 | n/a | n/a | Cd | e-f/s | 0.01177083335 | wt% | 2 | 12 | 8e-05 | 0.35
OBS/BAU/REC/CIR | n/a | n/a | SLASH_slagsMetallurgical | 10 05 01 | n/a | n/a | Co | e-f/s | 0.03 | wt% | 2 | 7 | 0.003888 | 0.045
OBS/BAU/REC/CIR | n/a | n/a | SLASH_slagsMetallurgical | 10 05 01 | n/a | n/a | Cr | e-f/s | 0.0515 | wt% | 2 | 8 | 0.002417 | 0.13
OBS/BAU/REC/CIR | n/a | n/a | SLASH_slagsMetallurgical | 10 05 01 | n/a | n/a | Cu | e-f/s | 0.3352 | wt% | 2 | 14 | 0.00307 | 16.52052
OBS/BAU/REC/CIR | n/a | n/a | SLASH_slagsMetallurgical | 10 05 01 | n/a | n/a | Fe | e-f/s | 15.34714 | wt% | 2 | 24 | 3.203369 | 27.41
OBS/BAU/REC/CIR | n/a | n/a | SLASH_slagsMetallurgical | 10 05 01 | n/a | n/a | In | e-f/s | 0.0445 | wt% | 2 | 4 | 0.031 | 0.048
OBS/BAU/REC/CIR | n/a | n/a | SLASH_slagsMetallurgical | 10 05 01 | n/a | n/a | K | e-f/s | 0.53009 | wt% | 2 | 19 | 0.04150739 | 2.083671
OBS/BAU/REC/CIR | n/a | n/a | SLASH_slagsMetallurgical | 10 05 01 | n/a | n/a | Mg | e-f/s | 0.8321895 | wt% | 2 | 20 | 0.2170929 | 6.54897
OBS/BAU/REC/CIR | n/a | n/a | SLASH_slagsMetallurgical | 10 05 01 | n/a | n/a | Mn | e-f/s | 0.4375685 | wt% | 2 | 18 | 0.0835 | 1.936144
OBS/BAU/REC/CIR | n/a | n/a | SLASH_slagsMetallurgical | 10 05 01 | n/a | n/a | Na | e-f/s | 0.2003014 | wt% | 2 | 13 | 0.003709284 | 3.130636
OBS/BAU/REC/CIR | n/a | n/a | SLASH_slagsMetallurgical | 10 05 01 | n/a | n/a | Ni | e-f/s | 0.01154888889 | wt% | 2 | 12 | 0.002578 | 1.65
OBS/BAU/REC/CIR | n/a | n/a | SLASH_slagsMetallurgical | 10 05 01 | n/a | n/a | P | e-f/s | 0.06667543 | wt% | 2 | 16 | 0.02618526 | 0.44238
OBS/BAU/REC/CIR | n/a | n/a | SLASH_slagsMetallurgical | 10 05 01 | n/a | n/a | Pb | e-f/s | 1.27 | wt% | 2 | 21 | 0.003360511 | 20.16306
OBS/BAU/REC/CIR | n/a | n/a | SLASH_slagsMetallurgical | 10 05 01 | n/a | n/a | Rb | e-f/s | 0.005259 | wt% | 2 | 3 | 0.00272888889 | 0.006006
OBS/BAU/REC/CIR | n/a | n/a | SLASH_slagsMetallurgical | 10 05 01 | n/a | n/a | S | e-f/s | 1.77 | wt% | 2 | 13 | 0.1762183 | 7.389153
OBS/BAU/REC/CIR | n/a | n/a | SLASH_slagsMetallurgical | 10 05 01 | n/a | n/a | Sb | e-f/s | 0.0009 | wt% | 2 | 7 | 0.0001588 | 0.44
OBS/BAU/REC/CIR | n/a | n/a | SLASH_slagsMetallurgical | 10 05 01 | n/a | n/a | Sc | e-f/s | 0.00188 | wt% | 2 | 2 | 0.00183 | 0.00193
OBS/BAU/REC/CIR | n/a | n/a | SLASH_slagsMetallurgical | 10 05 01 | n/a | n/a | Se | e-f/s | 0.028 | wt% | 2 | 4 | 0.027 | 0.034
OBS/BAU/REC/CIR | n/a | n/a | SLASH_slagsMetallurgical | 10 05 01 | n/a | n/a | Si | e-f/s | 9.25 | wt% | 2 | 21 | 0.9301955 | 33.19723
OBS/BAU/REC/CIR | n/a | n/a | SLASH_slagsMetallurgical | 10 05 01 | n/a | n/a | Sn | e-f/s | 0.000347388889 | wt% | 2 | 4 | 0.0001045 | 0.026
OBS/BAU/REC/CIR | n/a | n/a | SLASH_slagsMetallurgical | 10 05 01 | n/a | n/a | Sr | e-f/s | 0.02568333335 | wt% | 2 | 6 | 0.008526 | 0.059
OBS/BAU/REC/CIR | n/a | n/a | SLASH_slagsMetallurgical | 10 05 01 | n/a | n/a | Ti | e-f/s | 0.2217569 | wt% | 2 | 17 | 0.05394086 | 1.180706
OBS/BAU/REC/CIR | n/a | n/a | SLASH_slagsMetallurgical | 10 05 01 | n/a | n/a | Tl | e-f/s | 0.0086 | wt% | 2 | 1 | 0.0086 | 0.0086
OBS/BAU/REC/CIR | n/a | n/a | SLASH_slagsMetallurgical | 10 05 01 | n/a | n/a | V | e-f/s | 0.0071 | wt% | 2 | 3 | 0.005 | 0.0141
OBS/BAU/REC/CIR | n/a | n/a | SLASH_slagsMetallurgical | 10 05 01 | n/a | n/a | Zn | e-f/s | 2.77 | wt% | 2 | 24 | 1e-06 | 11.42
OBS/BAU/REC/CIR | n/a | n/a | SLASH_slagsMetallurgical | 10 05 01 | n/a | n/a | Zr | e-f/s | 0.0109 | wt% | 2 | 3 | 0.0041 | 0.0156
OBS/BAU/REC/CIR | n/a | n/a | SLASH_slagsMetallurgical | 10 05 01 | n/a | n/a | otherOrUndefinedElements | e-f/s | 56.04476 | wt% | filledDataGap | n/a | n/a | n/a
OBS/BAU/REC/CIR | n/a | n/a | SLASH_slagsMetallurgical | 10 06 01 | n/a | n/a | Ag | e-f/s | 0.00054 | wt% | 2.428571 | 7 | 0.00018 | 0.00215
OBS/BAU/REC/CIR | n/a | n/a | SLASH_slagsMetallurgical | 10 06 01 | n/a | n/a | Al | e-f/s | 3.948208 | wt% | 2 | 12 | 3.84 | 13.06
OBS/BAU/REC/CIR | n/a | n/a | SLASH_slagsMetallurgical | 10 06 01 | n/a | n/a | As | e-f/s | 0.017 | wt% | 2 | 17 | 0.0015 | 0.16
OBS/BAU/REC/CIR | n/a | n/a | SLASH_slagsMetallurgical | 10 06 01 | n/a | n/a | Au | e-f/s | 8.0025e-05 | wt% | 2 | 2 | 5e-08 | 0.00016
OBS/BAU/REC/CIR | n/a | n/a | SLASH_slagsMetallurgical | 10 06 01 | n/a | n/a | Bi | e-f/s | 2e-05 | wt% | 2 | 7 | 1e-06 | 0.00023
OBS/BAU/REC/CIR | n/a | n/a | SLASH_slagsMetallurgical | 10 06 01 | n/a | n/a | Ca | e-f/s | 0.8040271 | wt% | 3 | 12 | 0.59 | 20.93
OBS/BAU/REC/CIR | n/a | n/a | SLASH_slagsMetallurgical | 10 06 01 | n/a | n/a | Cd | e-f/s | 8e-05 | wt% | 2.428571 | 7 | 5e-05 | 0.000455
OBS/BAU/REC/CIR | n/a | n/a | SLASH_slagsMetallurgical | 10 06 01 | n/a | n/a | Ce | e-f/s | 0.01195 | wt% | 2 | 2 | 0.011 | 0.0129
OBS/BAU/REC/CIR | n/a | n/a | SLASH_slagsMetallurgical | 10 06 01 | n/a | n/a | Co | e-f/s | 0.05145 | wt% | 2 | 8 | 0.03456 | 0.1446
OBS/BAU/REC/CIR | n/a | n/a | SLASH_slagsMetallurgical | 10 06 01 | n/a | n/a | Cu | e-f/s | 0.5657 | wt% | 2 | 17 | 0.2687 | 1.34
OBS/BAU/REC/CIR | n/a | n/a | SLASH_slagsMetallurgical | 10 06 01 | n/a | n/a | Dy | e-f/s | 0.000632 | wt% | 2 | 2 | 0.000564 | 0.0007
OBS/BAU/REC/CIR | n/a | n/a | SLASH_slagsMetallurgical | 10 06 01 | n/a | n/a | Er | e-f/s | 0.0003405 | wt% | 2 | 2 | 0.000301 | 0.00038
OBS/BAU/REC/CIR | n/a | n/a | SLASH_slagsMetallurgical | 10 06 01 | n/a | n/a | Eu | e-f/s | 0.000213 | wt% | 2 | 2 | 0.000169 | 0.000257
OBS/BAU/REC/CIR | n/a | n/a | SLASH_slagsMetallurgical | 10 06 01 | n/a | n/a | Fe | e-f/s | 34.44671 | wt% | 2.923077 | 13 | 6.2 | 56.82
OBS/BAU/REC/CIR | n/a | n/a | SLASH_slagsMetallurgical | 10 06 01 | n/a | n/a | Gd | e-f/s | 0.0008 | wt% | 2 | 2 | 0.000738 | 0.000862
OBS/BAU/REC/CIR | n/a | n/a | SLASH_slagsMetallurgical | 10 06 01 | n/a | n/a | Hg | e-f/s | 1e-06 | wt% | 2.6 | 5 | 1e-06 | 1e-06
OBS/BAU/REC/CIR | n/a | n/a | SLASH_slagsMetallurgical | 10 06 01 | n/a | n/a | Ho | e-f/s | 0.000125 | wt% | 2 | 2 | 0.000107 | 0.000143
OBS/BAU/REC/CIR | n/a | n/a | SLASH_slagsMetallurgical | 10 06 01 | n/a | n/a | K | e-f/s | 1.436156 | wt% | 3 | 12 | 1.25 | 4.37
OBS/BAU/REC/CIR | n/a | n/a | SLASH_slagsMetallurgical | 10 06 01 | n/a | n/a | La | e-f/s | 0.00692 | wt% | 2 | 2 | 0.00608 | 0.00776
OBS/BAU/REC/CIR | n/a | n/a | SLASH_slagsMetallurgical | 10 06 01 | n/a | n/a | Lu | e-f/s | 4e-05 | wt% | 2 | 2 | 3.8e-05 | 4.2e-05
OBS/BAU/REC/CIR | n/a | n/a | SLASH_slagsMetallurgical | 10 06 01 | n/a | n/a | Mg | e-f/s | 1.528696 | wt% | 2 | 12 | 0.53 | 6.31
OBS/BAU/REC/CIR | n/a | n/a | SLASH_slagsMetallurgical | 10 06 01 | n/a | n/a | Mn | e-f/s | 0.1277855 | wt% | 2 | 12 | 0.06 | 0.26
OBS/BAU/REC/CIR | n/a | n/a | SLASH_slagsMetallurgical | 10 06 01 | n/a | n/a | Mo | e-f/s | 0.03031 | wt% | 2.428571 | 7 | 0.00114 | 0.0773
OBS/BAU/REC/CIR | n/a | n/a | SLASH_slagsMetallurgical | 10 06 01 | n/a | n/a | Na | e-f/s | 0.2448128 | wt% | 3 | 12 | 0.15 | 2.05
OBS/BAU/REC/CIR | n/a | n/a | SLASH_slagsMetallurgical | 10 06 01 | n/a | n/a | Nd | e-f/s | 0.004545 | wt% | 2 | 2 | 0.00412 | 0.00497
OBS/BAU/REC/CIR | n/a | n/a | SLASH_slagsMetallurgical | 10 06 01 | n/a | n/a | Ni | e-f/s | 0.010015 | wt% | 2 | 8 | 0.00042 | 0.05
OBS/BAU/REC/CIR | n/a | n/a | SLASH_slagsMetallurgical | 10 06 01 | n/a | n/a | P | e-f/s | 0.05237052 | wt% | 2 | 9 | 0.07 | 0.16
OBS/BAU/REC/CIR | n/a | n/a | SLASH_slagsMetallurgical | 10 06 01 | n/a | n/a | Pb | e-f/s | 0.0276 | wt% | 2.705882 | 17 | 0.0022 | 2.1135
OBS/BAU/REC/CIR | n/a | n/a | SLASH_slagsMetallurgical | 10 06 01 | n/a | n/a | Pr | e-f/s | 0.00125 | wt% | 2 | 2 | 0.00115 | 0.00135
OBS/BAU/REC/CIR | n/a | n/a | SLASH_slagsMetallurgical | 10 06 01 | n/a | n/a | Rb | e-f/s | 0.0144 | wt% | 2 | 2 | 0.014 | 0.0148
OBS/BAU/REC/CIR | n/a | n/a | SLASH_slagsMetallurgical | 10 06 01 | n/a | n/a | S | e-f/s | 0.155 | wt% | 2.75 | 4 | 0.02 | 0.67
OBS/BAU/REC/CIR | n/a | n/a | SLASH_slagsMetallurgical | 10 06 01 | n/a | n/a | Sb | e-f/s | 0.00091 | wt% | 2 | 8 | 4e-05 | 0.04
OBS/BAU/REC/CIR | n/a | n/a | SLASH_slagsMetallurgical | 10 06 01 | n/a | n/a | Se | e-f/s | 0.00037 | wt% | 2.6 | 5 | 0.00013 | 0.000425
OBS/BAU/REC/CIR | n/a | n/a | SLASH_slagsMetallurgical | 10 06 01 | n/a | n/a | Si | e-f/s | 17.94015 | wt% | 2 | 13 | 29.6 | 70.72
OBS/BAU/REC/CIR | n/a | n/a | SLASH_slagsMetallurgical | 10 06 01 | n/a | n/a | Sm | e-f/s | 0.000863 | wt% | 2 | 2 | 0.000757 | 0.000969
OBS/BAU/REC/CIR | n/a | n/a | SLASH_slagsMetallurgical | 10 06 01 | n/a | n/a | Sn | e-f/s | 0.0022 | wt% | 2.428571 | 7 | 0.0007 | 0.00943
OBS/BAU/REC/CIR | n/a | n/a | SLASH_slagsMetallurgical | 10 06 01 | n/a | n/a | Sr | e-f/s | 0.0424 | wt% | 2 | 2 | 0.0361 | 0.0487
OBS/BAU/REC/CIR | n/a | n/a | SLASH_slagsMetallurgical | 10 06 01 | n/a | n/a | Tb | e-f/s | 0.0001145 | wt% | 2 | 2 | 0.000103 | 0.000126
OBS/BAU/REC/CIR | n/a | n/a | SLASH_slagsMetallurgical | 10 06 01 | n/a | n/a | Ti | e-f/s | 0.272701 | wt% | 2 | 12 | 0.26 | 0.7
OBS/BAU/REC/CIR | n/a | n/a | SLASH_slagsMetallurgical | 10 06 01 | n/a | n/a | Tl | e-f/s | 1e-05 | wt% | 2.6 | 5 | 5e-06 | 0.00036
OBS/BAU/REC/CIR | n/a | n/a | SLASH_slagsMetallurgical | 10 06 01 | n/a | n/a | Tm | e-f/s | 4.5e-05 | wt% | 2 | 2 | 3.9e-05 | 5.1e-05
OBS/BAU/REC/CIR | n/a | n/a | SLASH_slagsMetallurgical | 10 06 01 | n/a | n/a | V | e-f/s | 0.1198 | wt% | 2 | 2 | 0.1168 | 0.1228
OBS/BAU/REC/CIR | n/a | n/a | SLASH_slagsMetallurgical | 10 06 01 | n/a | n/a | W | e-f/s | 0.00117 | wt% | 2 | 2 | 0.00037 | 0.00197
OBS/BAU/REC/CIR | n/a | n/a | SLASH_slagsMetallurgical | 10 06 01 | n/a | n/a | Y | e-f/s | 0.003425 | wt% | 2 | 2 | 0.00302 | 0.00383
OBS/BAU/REC/CIR | n/a | n/a | SLASH_slagsMetallurgical | 10 06 01 | n/a | n/a | Yb | e-f/s | 0.000269 | wt% | 2 | 2 | 0.000246 | 0.000292
OBS/BAU/REC/CIR | n/a | n/a | SLASH_slagsMetallurgical | 10 06 01 | n/a | n/a | Zn | e-f/s | 0.4207 | wt% | 2.705882 | 17 | 0.1294 | 2.79
OBS/BAU/REC/CIR | n/a | n/a | SLASH_slagsMetallurgical | 10 06 01 | n/a | n/a | otherOrUndefinedElements | e-f/s | 37.7071 | wt% | filledDataGap | n/a | n/a | n/a
OBS/BAU/REC/CIR | n/a | n/a | SLASH_sludgesMetallurgical | 11 02 02* | n/a | n/a | Ag | e-f/s | 0.018 | wt% | 2 | 3 | 0.002 | 0.018
OBS/BAU/REC/CIR | n/a | n/a | SLASH_sludgesMetallurgical | 11 02 02* | n/a | n/a | Al | e-f/s | 0.9420656 | wt% | 2 | 19 | 0.1481901 | 9.817594
OBS/BAU/REC/CIR | n/a | n/a | SLASH_sludgesMetallurgical | 11 02 02* | n/a | n/a | As | e-f/s | 0.19795 | wt% | 2 | 10 | 0.0579 | 0.8179818
OBS/BAU/REC/CIR | n/a | n/a | SLASH_sludgesMetallurgical | 11 02 02* | n/a | n/a | Ba | e-f/s | 0.6986081 | wt% | 2 | 3 | 0.059 | 0.6986081
OBS/BAU/REC/CIR | n/a | n/a | SLASH_sludgesMetallurgical | 11 02 02* | n/a | n/a | Ca | e-f/s | 1.486557 | wt% | 2 | 16 | 0.05717526 | 6.182075
OBS/BAU/REC/CIR | n/a | n/a | SLASH_sludgesMetallurgical | 11 02 02* | n/a | n/a | Cd | e-f/s | 0.07 | wt% | 2 | 10 | 0.0433 | 0.0967
OBS/BAU/REC/CIR | n/a | n/a | SLASH_sludgesMetallurgical | 11 02 02* | n/a | n/a | Cl | e-f/s | 0.075 | wt% | 2 | 2 | 0.05 | 0.1
OBS/BAU/REC/CIR | n/a | n/a | SLASH_sludgesMetallurgical | 11 02 02* | n/a | n/a | Co | e-f/s | 0.03932414 | wt% | 2 | 3 | 0.03932414 | 0.03932414
OBS/BAU/REC/CIR | n/a | n/a | SLASH_sludgesMetallurgical | 11 02 02* | n/a | n/a | Cr | e-f/s | 0.9305153 | wt% | 2 | 3 | 0.9305153 | 0.9305153
OBS/BAU/REC/CIR | n/a | n/a | SLASH_sludgesMetallurgical | 11 02 02* | n/a | n/a | Cu | e-f/s | 0.2757786 | wt% | 2 | 6 | 0.07189781 | 0.3994323
OBS/BAU/REC/CIR | n/a | n/a | SLASH_sludgesMetallurgical | 11 02 02* | n/a | n/a | F | e-f/s | 0.01 | wt% | 2 | 2 | 0.01 | 0.01
OBS/BAU/REC/CIR | n/a | n/a | SLASH_sludgesMetallurgical | 11 02 02* | n/a | n/a | Fe | e-f/s | 23.30486 | wt% | 2 | 21 | 8.693859 | 54.13553
OBS/BAU/REC/CIR | n/a | n/a | SLASH_sludgesMetallurgical | 11 02 02* | n/a | n/a | In | e-f/s | 0.023 | wt% | 2 | 2 | 0.023 | 0.023
OBS/BAU/REC/CIR | n/a | n/a | SLASH_sludgesMetallurgical | 11 02 02* | n/a | n/a | K | e-f/s | 0.2988532 | wt% | 2 | 12 | 0.1411251 | 5.22
OBS/BAU/REC/CIR | n/a | n/a | SLASH_sludgesMetallurgical | 11 02 02* | n/a | n/a | Mg | e-f/s | 0.2773965 | wt% | 2 | 14 | 0.1025161 | 1.815138
OBS/BAU/REC/CIR | n/a | n/a | SLASH_sludgesMetallurgical | 11 02 02* | n/a | n/a | Mn | e-f/s | 0.0929 | wt% | 2 | 5 | 0.0309783 | 0.3794842
OBS/BAU/REC/CIR | n/a | n/a | SLASH_sludgesMetallurgical | 11 02 02* | n/a | n/a | Mo | e-f/s | 0.0006 | wt% | 2 | 1 | 0.0006 | 0.0006
OBS/BAU/REC/CIR | n/a | n/a | SLASH_sludgesMetallurgical | 11 02 02* | n/a | n/a | Na | e-f/s | 1.446621 | wt% | 2 | 13 | 0.1112785 | 4.006027
OBS/BAU/REC/CIR | n/a | n/a | SLASH_sludgesMetallurgical | 11 02 02* | n/a | n/a | Ni | e-f/s | 0.7465074 | wt% | 2 | 3 | 0.2357392 | 0.7465074
OBS/BAU/REC/CIR | n/a | n/a | SLASH_sludgesMetallurgical | 11 02 02* | n/a | n/a | P | e-f/s | 0.02618526 | wt% | 2 | 3 | 0.02618526 | 0.033
OBS/BAU/REC/CIR | n/a | n/a | SLASH_sludgesMetallurgical | 11 02 02* | n/a | n/a | Pb | e-f/s | 4.103165 | wt% | 2 | 16 | 2.497175 | 6.841703
OBS/BAU/REC/CIR | n/a | n/a | SLASH_sludgesMetallurgical | 11 02 02* | n/a | n/a | S | e-f/s | 8.86 | wt% | 2 | 16 | 3.364167 | 16.02785
OBS/BAU/REC/CIR | n/a | n/a | SLASH_sludgesMetallurgical | 11 02 02* | n/a | n/a | Sb | e-f/s | 0.06021816 | wt% | 2 | 3 | 0.045 | 0.06021816
OBS/BAU/REC/CIR | n/a | n/a | SLASH_sludgesMetallurgical | 11 02 02* | n/a | n/a | Si | e-f/s | 3.010281 | wt% | 2 | 19 | 0.07011524 | 9.474906
OBS/BAU/REC/CIR | n/a | n/a | SLASH_sludgesMetallurgical | 11 02 02* | n/a | n/a | Sn | e-f/s | 0.06168612 | wt% | 2 | 1 | 0.06168612 | 0.06168612
OBS/BAU/REC/CIR | n/a | n/a | SLASH_sludgesMetallurgical | 11 02 02* | n/a | n/a | Ti | e-f/s | 0.07192115 | wt% | 2 | 7 | 0.054 | 0.1438423
OBS/BAU/REC/CIR | n/a | n/a | SLASH_sludgesMetallurgical | 11 02 02* | n/a | n/a | Zn | e-f/s | 5.848909 | wt% | 2 | 18 | 1.928212 | 14.14022
OBS/BAU/REC/CIR | n/a | n/a | SLASH_sludgesMetallurgical | 11 02 02* | n/a | n/a | otherOrUndefinedElements | e-f/s | 47.0231 | wt% | filledDataGap | n/a | n/a | n/a
OBS/BAU/REC/CIR | n/a | n/a | SLASH_bottomAshesWasteInc | 19 01 11* | n/a | n/a | otherOrUndefinedElements | e-f/s | 46.26302 | wt% | filledDataGap | n/a | n/a | n/a
OBS/BAU/REC/CIR | n/a | n/a | SLASH_bottomAshesWasteInc | 19 01 11* | n/a | n/a | S | e-f/s | 0.485640375 | wt% | 2 | 15 | 0.317 | 1.774
OBS/BAU/REC/CIR | n/a | n/a | SLASH_bottomAshesWasteInc | 19 01 11* | n/a | n/a | Cl | e-f/s | 1.288899 | wt% | 2 | 10 | 0.543 | 1.16
OBS/BAU/REC/CIR | n/a | n/a | SLASH_bottomAshesWasteInc | 19 01 11* | n/a | n/a | Zn | e-f/s | 0.4674177 | wt% | 2 | 15 | 0.138 | 0.874
OBS/BAU/REC/CIR | n/a | n/a | SLASH_bottomAshesWasteInc | 19 01 11* | n/a | n/a | Cu | e-f/s | 0.4849753 | wt% | 2 | 15 | 0.1104 | 0.34
OBS/BAU/REC/CIR | n/a | n/a | SLASH_bottomAshesWasteInc | 19 01 11* | n/a | n/a | Ba | e-f/s | 0.1901747 | wt% | 2 | 14 | 0.0907 | 0.1879
OBS/BAU/REC/CIR | n/a | n/a | SLASH_bottomAshesWasteInc | 19 01 11* | n/a | n/a | Pb | e-f/s | 0.1881089 | wt% | 2 | 15 | 0.0312 | 0.16
OBS/BAU/REC/CIR | n/a | n/a | SLASH_bottomAshesWasteInc | 19 01 11* | n/a | n/a | Cr | e-f/s | 0.06460517 | wt% | 2 | 15 | 0.0434 | 0.088
OBS/BAU/REC/CIR | n/a | n/a | SLASH_bottomAshesWasteInc | 19 01 11* | n/a | n/a | Sr | e-f/s | 0.045145675 | wt% | 2 | 11 | 0.0378 | 0.0681
OBS/BAU/REC/CIR | n/a | n/a | SLASH_bottomAshesWasteInc | 19 01 11* | n/a | n/a | B | e-f/s | 0.02 | wt% | 2 | 1 | 0.02 | 0.02
OBS/BAU/REC/CIR | n/a | n/a | SLASH_bottomAshesWasteInc | 19 01 11* | n/a | n/a | Zr | e-f/s | 0.02278923 | wt% | 2 | 10 | 0.0143 | 0.0256
OBS/BAU/REC/CIR | n/a | n/a | SLASH_bottomAshesWasteInc | 19 01 11* | n/a | n/a | Ni | e-f/s | 0.04997277 | wt% | 2 | 15 | 0.0102 | 0.0346
OBS/BAU/REC/CIR | n/a | n/a | SLASH_bottomAshesWasteInc | 19 01 11* | n/a | n/a | Sb | e-f/s | 0.00999 | wt% | 2 | 2 | 0.008 | 0.0141
OBS/BAU/REC/CIR | n/a | n/a | SLASH_bottomAshesWasteInc | 19 01 11* | n/a | n/a | V | e-f/s | 0.005764311 | wt% | 2 | 14 | 0.0048 | 0.009
OBS/BAU/REC/CIR | n/a | n/a | SLASH_bottomAshesWasteInc | 19 01 11* | n/a | n/a | Sn | e-f/s | 0.01368575 | wt% | 2 | 15 | 0.0017 | 0.0498
OBS/BAU/REC/CIR | n/a | n/a | SLASH_bottomAshesWasteInc | 19 01 11* | n/a | n/a | As | e-f/s | 0.003382 | wt% | 2 | 14 | 0.0026 | 0.0074
OBS/BAU/REC/CIR | n/a | n/a | SLASH_bottomAshesWasteInc | 19 01 11* | n/a | n/a | Ce | e-f/s | 0.003820891 | wt% | 2 | 10 | 0.0029 | 0.0051
OBS/BAU/REC/CIR | n/a | n/a | SLASH_bottomAshesWasteInc | 19 01 11* | n/a | n/a | Co | e-f/s | 0.00558327 | wt% | 2 | 15 | 0.00248 | 0.0119
OBS/BAU/REC/CIR | n/a | n/a | SLASH_bottomAshesWasteInc | 19 01 11* | n/a | n/a | Rb | e-f/s | 0.0031206 | wt% | 2 | 10 | 0.0024 | 0.0034
OBS/BAU/REC/CIR | n/a | n/a | SLASH_bottomAshesWasteInc | 19 01 11* | n/a | n/a | Si | e-f/s | 17.20589 | wt% | 2 | 5 | 0.001986598 | 16
OBS/BAU/REC/CIR | n/a | n/a | SLASH_bottomAshesWasteInc | 19 01 11* | n/a | n/a | Nd | e-f/s | 0.00182261 | wt% | 2 | 10 | 0.0002 | 0.0022
OBS/BAU/REC/CIR | n/a | n/a | SLASH_bottomAshesWasteInc | 19 01 11* | n/a | n/a | La | e-f/s | 0.001883633 | wt% | 2 | 10 | 0.0006 | 0.0035
OBS/BAU/REC/CIR | n/a | n/a | SLASH_bottomAshesWasteInc | 19 01 11* | n/a | n/a | Y | e-f/s | 0.00361615 | wt% | 2 | 11 | 0.0011 | 0.0022
OBS/BAU/REC/CIR | n/a | n/a | SLASH_bottomAshesWasteInc | 19 01 11* | n/a | n/a | Mo | e-f/s | 0.003745647 | wt% | 2 | 14 | 0.001 | 0.0027
OBS/BAU/REC/CIR | n/a | n/a | SLASH_bottomAshesWasteInc | 19 01 11* | n/a | n/a | Ga | e-f/s | 0.001266086 | wt% | 2 | 10 | 0.0012 | 0.0014
OBS/BAU/REC/CIR | n/a | n/a | SLASH_bottomAshesWasteInc | 19 01 11* | n/a | n/a | Sc | e-f/s | 0.0009573727 | wt% | 2 | 10 | 0.0003 | 0.0018
OBS/BAU/REC/CIR | n/a | n/a | SLASH_bottomAshesWasteInc | 19 01 11* | n/a | n/a | Ca | e-f/s | 13.81381 | wt% | 2 | 5 | 0.0008004537 | 20.1
OBS/BAU/REC/CIR | n/a | n/a | SLASH_bottomAshesWasteInc | 19 01 11* | n/a | n/a | Nb | e-f/s | 0.0009047667 | wt% | 2 | 10 | 0.001 | 0.0012
OBS/BAU/REC/CIR | n/a | n/a | SLASH_bottomAshesWasteInc | 19 01 11* | n/a | n/a | Fe | e-f/s | 7.450375 | wt% | 2 | 5 | 0.0008532991 | 6.1
OBS/BAU/REC/CIR | n/a | n/a | SLASH_bottomAshesWasteInc | 19 01 11* | n/a | n/a | Th | e-f/s | 0.000446 | wt% | 2 | 10 | 0.0005 | 0.0013
OBS/BAU/REC/CIR | n/a | n/a | SLASH_bottomAshesWasteInc | 19 01 11* | n/a | n/a | Al | e-f/s | 5.015882 | wt% | 2 | 5 | 0.000444041 | 5.9
OBS/BAU/REC/CIR | n/a | n/a | SLASH_bottomAshesWasteInc | 19 01 11* | n/a | n/a | Gd | e-f/s | 0.00026875 | wt% | 2 | 1 | 0.00035 | 0.00035
OBS/BAU/REC/CIR | n/a | n/a | SLASH_bottomAshesWasteInc | 19 01 11* | n/a | n/a | Cd | e-f/s | 0.0017165375 | wt% | 2 | 5 | 0.0001 | 0.000446
OBS/BAU/REC/CIR | n/a | n/a | SLASH_bottomAshesWasteInc | 19 01 11* | n/a | n/a | Hf | e-f/s | 0.00041225 | wt% | 2 | 10 | 0.0003 | 0.0007
OBS/BAU/REC/CIR | n/a | n/a | SLASH_bottomAshesWasteInc | 19 01 11* | n/a | n/a | U | e-f/s | 0.000145 | wt% | 2 | 10 | 0.0003 | 0.0003
OBS/BAU/REC/CIR | n/a | n/a | SLASH_bottomAshesWasteInc | 19 01 11* | n/a | n/a | Na | e-f/s | 2.86588 | wt% | 2 | 5 | 0.0002507476 | 2.5
OBS/BAU/REC/CIR | n/a | n/a | SLASH_bottomAshesWasteInc | 19 01 11* | n/a | n/a | Au | e-f/s | 9.22e-05 | wt% | 2 | 1 | 0.00025 | 0.00025
OBS/BAU/REC/CIR | n/a | n/a | SLASH_bottomAshesWasteInc | 19 01 11* | n/a | n/a | Be | e-f/s | 0.0001703333 | wt% | 2 | 4 | 0.0001 | 0.00014
OBS/BAU/REC/CIR | n/a | n/a | SLASH_bottomAshesWasteInc | 19 01 11* | n/a | n/a | K | e-f/s | 0.9580774057 | wt% | 2 | 5 | 9.546699e-05 | 1.1
OBS/BAU/REC/CIR | n/a | n/a | SLASH_bottomAshesWasteInc | 19 01 11* | n/a | n/a | Mg | e-f/s | 1.413721 | wt% | 2 | 5 | 0.0001037222 | 1.4
OBS/BAU/REC/CIR | n/a | n/a | SLASH_bottomAshesWasteInc | 19 01 11* | n/a | n/a | In | e-f/s | 5.24e-05 | wt% | 2 | 1 | 0.0001 | 0.0001
OBS/BAU/REC/CIR | n/a | n/a | SLASH_bottomAshesWasteInc | 19 01 11* | n/a | n/a | P | e-f/s | 0.7492803 | wt% | 2 | 5 | 3.316799e-05 | 0.5
OBS/BAU/REC/CIR | n/a | n/a | SLASH_bottomAshesWasteInc | 19 01 11* | n/a | n/a | Ti | e-f/s | 0.7409041 | wt% | 2 | 5 | 5.813626e-05 | 0.87
OBS/BAU/REC/CIR | n/a | n/a | SLASH_bottomAshesWasteInc | 19 01 11* | n/a | n/a | Se | e-f/s | 0.0003073 | wt% | 2 | 3 | 6.1e-05 | 0.000102
OBS/BAU/REC/CIR | n/a | n/a | SLASH_bottomAshesWasteInc | 19 01 11* | n/a | n/a | Mn | e-f/s | 0.1522404 | wt% | 2 | 5 | 1.316578e-05 | 0.11
OBS/BAU/REC/CIR | n/a | n/a | SLASH_bottomAshesWasteInc | 19 01 11* | n/a | n/a | Hg | e-f/s | 3.628571e-05 | wt% | 2 | 4 | 2.5e-06 | 1e-05
OBS/BAU/REC/CIR | n/a | n/a | SLASH_bottomAshesWasteInc | 19 01 12 | n/a | n/a | Al | e-f/s | 3.2 | wt% | 1.736842 | 19 | 1.4 | 15
OBS/BAU/REC/CIR | n/a | n/a | SLASH_bottomAshesWasteInc | 19 01 12 | n/a | n/a | As | e-f/s | 0.000889 | wt% | 1.666667 | 15 | 0 | 0.0074
OBS/BAU/REC/CIR | n/a | n/a | SLASH_bottomAshesWasteInc | 19 01 12 | n/a | n/a | Ca | e-f/s | 11.71 | wt% | 1.833333 | 30 | 3.7 | 20.73
OBS/BAU/REC/CIR | n/a | n/a | SLASH_bottomAshesWasteInc | 19 01 12 | n/a | n/a | Cd | e-f/s | 0.0012 | wt% | 2 | 4 | 5.7e-05 | 0.0026
OBS/BAU/REC/CIR | n/a | n/a | SLASH_bottomAshesWasteInc | 19 01 12 | n/a | n/a | Co | e-f/s | 0.001228 | wt% | 2 | 4 | 0.00092 | 0.00478
OBS/BAU/REC/CIR | n/a | n/a | SLASH_bottomAshesWasteInc | 19 01 12 | n/a | n/a | Cr | e-f/s | 0.0148 | wt% | 1.666667 | 15 | 0.0078 | 0.0917
OBS/BAU/REC/CIR | n/a | n/a | SLASH_bottomAshesWasteInc | 19 01 12 | n/a | n/a | Cu | e-f/s | 0.0864 | wt% | 1.666667 | 15 | 0.0505 | 0.141
OBS/BAU/REC/CIR | n/a | n/a | SLASH_bottomAshesWasteInc | 19 01 12 | n/a | n/a | Fe | e-f/s | 7.2 | wt% | 1.736842 | 19 | 1.6 | 25.63394
OBS/BAU/REC/CIR | n/a | n/a | SLASH_bottomAshesWasteInc | 19 01 12 | n/a | n/a | Hg | e-f/s | 9.2e-06 | wt% | 2 | 4 | 5e-07 | 9.8e-06
OBS/BAU/REC/CIR | n/a | n/a | SLASH_bottomAshesWasteInc | 19 01 12 | n/a | n/a | K | e-f/s | 0.805 | wt% | 2 | 18 | 0.53 | 9.41
OBS/BAU/REC/CIR | n/a | n/a | SLASH_bottomAshesWasteInc | 19 01 12 | n/a | n/a | Mg | e-f/s | 1.93 | wt% | 1.827586 | 29 | 0.5 | 2.8
OBS/BAU/REC/CIR | n/a | n/a | SLASH_bottomAshesWasteInc | 19 01 12 | n/a | n/a | Mn | e-f/s | 0.0619566 | wt% | 2 | 1 | 0.0619566 | 0.0619566
OBS/BAU/REC/CIR | n/a | n/a | SLASH_bottomAshesWasteInc | 19 01 12 | n/a | n/a | Na | e-f/s | 0.29 | wt% | 2 | 13 | 0.1 | 0.57
OBS/BAU/REC/CIR | n/a | n/a | SLASH_bottomAshesWasteInc | 19 01 12 | n/a | n/a | Ni | e-f/s | 0.0092 | wt% | 1.642857 | 14 | 0.001 | 0.0279
OBS/BAU/REC/CIR | n/a | n/a | SLASH_bottomAshesWasteInc | 19 01 12 | n/a | n/a | P | e-f/s | 9.36 | wt% | 1.833333 | 30 | 5.8 | 12.2
OBS/BAU/REC/CIR | n/a | n/a | SLASH_bottomAshesWasteInc | 19 01 12 | n/a | n/a | Pb | e-f/s | 0.0103 | wt% | 1.666667 | 15 | 0.0003 | 0.0285
OBS/BAU/REC/CIR | n/a | n/a | SLASH_bottomAshesWasteInc | 19 01 12 | n/a | n/a | Si | e-f/s | 8.348388 | wt% | 2 | 1 | 8.348388 | 8.348388
OBS/BAU/REC/CIR | n/a | n/a | SLASH_bottomAshesWasteInc | 19 01 12 | n/a | n/a | Sr | e-f/s | 0.0395 | wt% | 2 | 4 | 0.0319 | 0.0517
OBS/BAU/REC/CIR | n/a | n/a | SLASH_bottomAshesWasteInc | 19 01 12 | n/a | n/a | Ti | e-f/s | 0.4495072 | wt% | 2 | 1 | 0.4495072 | 0.4495072
OBS/BAU/REC/CIR | n/a | n/a | SLASH_bottomAshesWasteInc | 19 01 12 | n/a | n/a | Zn | e-f/s | 0.27 | wt% | 1.666667 | 15 | 0.061 | 0.61
OBS/BAU/REC/CIR | n/a | n/a | SLASH_bottomAshesWasteInc | 19 01 12 | n/a | n/a | otherOrUndefinedElements | e-f/s | 56.21162 | wt% | filledDataGap | n/a | n/a | n/a
OBS/BAU/REC/CIR | n/a | n/a | SLASH_flyAshesWasteInc | 19 01 13* | n/a | n/a | Ag | e-f/s | 0.00734 | wt% | 2 | 1 | 0.00734 | 0.00734
OBS/BAU/REC/CIR | n/a | n/a | SLASH_flyAshesWasteInc | 19 01 13* | n/a | n/a | Al | e-f/s | 3.4025 | wt% | 2 | 4 | 1.48 | 3.79
OBS/BAU/REC/CIR | n/a | n/a | SLASH_flyAshesWasteInc | 19 01 13* | n/a | n/a | As | e-f/s | 0.0082 | wt% | 2 | 1 | 0.0082 | 0.0082
OBS/BAU/REC/CIR | n/a | n/a | SLASH_flyAshesWasteInc | 19 01 13* | n/a | n/a | Ba | e-f/s | 0.17835 | wt% | 2 | 4 | 0.14 | 0.2901
OBS/BAU/REC/CIR | n/a | n/a | SLASH_flyAshesWasteInc | 19 01 13* | n/a | n/a | Bi | e-f/s | 0.0423 | wt% | 2 | 1 | 0.0423 | 0.0423
OBS/BAU/REC/CIR | n/a | n/a | SLASH_flyAshesWasteInc | 19 01 13* | n/a | n/a | Br | e-f/s | 0.3563 | wt% | 2 | 3 | 0.2798 | 0.37
OBS/BAU/REC/CIR | n/a | n/a | SLASH_flyAshesWasteInc | 19 01 13* | n/a | n/a | Ca | e-f/s | 16.395 | wt% | 2 | 4 | 15.115 | 19.15
OBS/BAU/REC/CIR | n/a | n/a | SLASH_flyAshesWasteInc | 19 01 13* | n/a | n/a | Cd | e-f/s | 0.03095 | wt% | 2 | 4 | 0.0227 | 0.0356
OBS/BAU/REC/CIR | n/a | n/a | SLASH_flyAshesWasteInc | 19 01 13* | n/a | n/a | Ce | e-f/s | 0.00163 | wt% | 2 | 1 | 0.00163 | 0.00163
OBS/BAU/REC/CIR | n/a | n/a | SLASH_flyAshesWasteInc | 19 01 13* | n/a | n/a | Cl | e-f/s | 10.301 | wt% | 2 | 3 | 9.705 | 10.69
OBS/BAU/REC/CIR | n/a | n/a | SLASH_flyAshesWasteInc | 19 01 13* | n/a | n/a | Co | e-f/s | 0.00418 | wt% | 2 | 1 | 0.00418 | 0.00418
OBS/BAU/REC/CIR | n/a | n/a | SLASH_flyAshesWasteInc | 19 01 13* | n/a | n/a | Cr | e-f/s | 0.0568 | wt% | 2 | 4 | 0.0297 | 0.0676
OBS/BAU/REC/CIR | n/a | n/a | SLASH_flyAshesWasteInc | 19 01 13* | n/a | n/a | Cu | e-f/s | 0.3237 | wt% | 2 | 4 | 0.2544 | 0.67
OBS/BAU/REC/CIR | n/a | n/a | SLASH_flyAshesWasteInc | 19 01 13* | n/a | n/a | Dy | e-f/s | 7e-05 | wt% | 2 | 1 | 7e-05 | 7e-05
OBS/BAU/REC/CIR | n/a | n/a | SLASH_flyAshesWasteInc | 19 01 13* | n/a | n/a | Er | e-f/s | 3e-05 | wt% | 2 | 1 | 3e-05 | 3e-05
OBS/BAU/REC/CIR | n/a | n/a | SLASH_flyAshesWasteInc | 19 01 13* | n/a | n/a | Fe | e-f/s | 1.98775 | wt% | 2 | 4 | 1.33 | 2.161
OBS/BAU/REC/CIR | n/a | n/a | SLASH_flyAshesWasteInc | 19 01 13* | n/a | n/a | Ga | e-f/s | 0.001 | wt% | 2 | 1 | 0.001 | 0.001
OBS/BAU/REC/CIR | n/a | n/a | SLASH_flyAshesWasteInc | 19 01 13* | n/a | n/a | Gd | e-f/s | 0.00011 | wt% | 2 | 1 | 0.00011 | 0.00011
OBS/BAU/REC/CIR | n/a | n/a | SLASH_flyAshesWasteInc | 19 01 13* | n/a | n/a | Hf | e-f/s | 0.00011 | wt% | 2 | 1 | 0.00011 | 0.00011
OBS/BAU/REC/CIR | n/a | n/a | SLASH_flyAshesWasteInc | 19 01 13* | n/a | n/a | Hg | e-f/s | 0.00315 | wt% | 2 | 1 | 0.00315 | 0.00315
OBS/BAU/REC/CIR | n/a | n/a | SLASH_flyAshesWasteInc | 19 01 13* | n/a | n/a | Ho | e-f/s | 1e-05 | wt% | 2 | 1 | 1e-05 | 1e-05
OBS/BAU/REC/CIR | n/a | n/a | SLASH_flyAshesWasteInc | 19 01 13* | n/a | n/a | In | e-f/s | 0.00135 | wt% | 2 | 1 | 0.00135 | 0.00135
OBS/BAU/REC/CIR | n/a | n/a | SLASH_flyAshesWasteInc | 19 01 13* | n/a | n/a | K | e-f/s | 4.6435 | wt% | 2 | 4 | 4.525 | 6.73
OBS/BAU/REC/CIR | n/a | n/a | SLASH_flyAshesWasteInc | 19 01 13* | n/a | n/a | La | e-f/s | 0.00117 | wt% | 2 | 1 | 0.00117 | 0.00117
OBS/BAU/REC/CIR | n/a | n/a | SLASH_flyAshesWasteInc | 19 01 13* | n/a | n/a | Mg | e-f/s | 1.38115 | wt% | 2 | 4 | 1.06 | 1.509
OBS/BAU/REC/CIR | n/a | n/a | SLASH_flyAshesWasteInc | 19 01 13* | n/a | n/a | Mn | e-f/s | 0.0784 | wt% | 2 | 4 | 0.0761 | 0.18
OBS/BAU/REC/CIR | n/a | n/a | SLASH_flyAshesWasteInc | 19 01 13* | n/a | n/a | Mo | e-f/s | 0.00606 | wt% | 2 | 1 | 0.00606 | 0.00606
OBS/BAU/REC/CIR | n/a | n/a | SLASH_flyAshesWasteInc | 19 01 13* | n/a | n/a | Na | e-f/s | 4.755 | wt% | 2 | 4 | 4.31 | 5.85
OBS/BAU/REC/CIR | n/a | n/a | SLASH_flyAshesWasteInc | 19 01 13* | n/a | n/a | Nd | e-f/s | 0.00054 | wt% | 2 | 1 | 0.00054 | 0.00054
OBS/BAU/REC/CIR | n/a | n/a | SLASH_flyAshesWasteInc | 19 01 13* | n/a | n/a | Ni | e-f/s | 0.0117 | wt% | 2 | 1 | 0.0117 | 0.0117
OBS/BAU/REC/CIR | n/a | n/a | SLASH_flyAshesWasteInc | 19 01 13* | n/a | n/a | P | e-f/s | 0.46 | wt% | 2 | 1 | 0.46 | 0.46
OBS/BAU/REC/CIR | n/a | n/a | SLASH_flyAshesWasteInc | 19 01 13* | n/a | n/a | Pb | e-f/s | 1.07975 | wt% | 2 | 4 | 0.9108 | 1.28
OBS/BAU/REC/CIR | n/a | n/a | SLASH_flyAshesWasteInc | 19 01 13* | n/a | n/a | Pr | e-f/s | 0.00014 | wt% | 2 | 1 | 0.00014 | 0.00014
OBS/BAU/REC/CIR | n/a | n/a | SLASH_flyAshesWasteInc | 19 01 13* | n/a | n/a | Rb | e-f/s | 0.0187 | wt% | 2 | 1 | 0.0187 | 0.0187
OBS/BAU/REC/CIR | n/a | n/a | SLASH_flyAshesWasteInc | 19 01 13* | n/a | n/a | Rh | e-f/s | 0.00011 | wt% | 2 | 1 | 0.00011 | 0.00011
OBS/BAU/REC/CIR | n/a | n/a | SLASH_flyAshesWasteInc | 19 01 13* | n/a | n/a | S | e-f/s | 5.789 | wt% | 2 | 4 | 4.761 | 8.12
OBS/BAU/REC/CIR | n/a | n/a | SLASH_flyAshesWasteInc | 19 01 13* | n/a | n/a | Sb | e-f/s | 0.26815 | wt% | 2 | 4 | 0.21 | 0.3037
OBS/BAU/REC/CIR | n/a | n/a | SLASH_flyAshesWasteInc | 19 01 13* | n/a | n/a | Sc | e-f/s | 0.00014 | wt% | 2 | 1 | 0.00014 | 0.00014
OBS/BAU/REC/CIR | n/a | n/a | SLASH_flyAshesWasteInc | 19 01 13* | n/a | n/a | Se | e-f/s | 0.00371 | wt% | 2 | 1 | 0.00371 | 0.00371
OBS/BAU/REC/CIR | n/a | n/a | SLASH_flyAshesWasteInc | 19 01 13* | n/a | n/a | Si | e-f/s | 7.629 | wt% | 2 | 4 | 0.42 | 8.31
OBS/BAU/REC/CIR | n/a | n/a | SLASH_flyAshesWasteInc | 19 01 13* | n/a | n/a | Sm | e-f/s | 0.0001 | wt% | 2 | 1 | 0.0001 | 0.0001
OBS/BAU/REC/CIR | n/a | n/a | SLASH_flyAshesWasteInc | 19 01 13* | n/a | n/a | Sn | e-f/s | 0.15535 | wt% | 2 | 4 | 0.1334 | 0.2
OBS/BAU/REC/CIR | n/a | n/a | SLASH_flyAshesWasteInc | 19 01 13* | n/a | n/a | Sr | e-f/s | 0.03855 | wt% | 2 | 4 | 0.0268 | 0.0542
OBS/BAU/REC/CIR | n/a | n/a | SLASH_flyAshesWasteInc | 19 01 13* | n/a | n/a | Tb | e-f/s | 2e-05 | wt% | 2 | 1 | 2e-05 | 2e-05
OBS/BAU/REC/CIR | n/a | n/a | SLASH_flyAshesWasteInc | 19 01 13* | n/a | n/a | Te | e-f/s | 0.00042 | wt% | 2 | 1 | 0.00042 | 0.00042
OBS/BAU/REC/CIR | n/a | n/a | SLASH_flyAshesWasteInc | 19 01 13* | n/a | n/a | Ti | e-f/s | 0.9459 | wt% | 2 | 4 | 0.39 | 1.012
OBS/BAU/REC/CIR | n/a | n/a | SLASH_flyAshesWasteInc | 19 01 13* | n/a | n/a | Tm | e-f/s | 1e-05 | wt% | 2 | 1 | 1e-05 | 1e-05
OBS/BAU/REC/CIR | n/a | n/a | SLASH_flyAshesWasteInc | 19 01 13* | n/a | n/a | U | e-f/s | 6e-05 | wt% | 2 | 1 | 6e-05 | 6e-05
OBS/BAU/REC/CIR | n/a | n/a | SLASH_flyAshesWasteInc | 19 01 13* | n/a | n/a | W | e-f/s | 0.0102 | wt% | 2 | 1 | 0.0102 | 0.0102
OBS/BAU/REC/CIR | n/a | n/a | SLASH_flyAshesWasteInc | 19 01 13* | n/a | n/a | Y | e-f/s | 0.0007 | wt% | 2 | 1 | 0.0007 | 0.0007
OBS/BAU/REC/CIR | n/a | n/a | SLASH_flyAshesWasteInc | 19 01 13* | n/a | n/a | Yb | e-f/s | 3e-05 | wt% | 2 | 1 | 3e-05 | 3e-05
OBS/BAU/REC/CIR | n/a | n/a | SLASH_flyAshesWasteInc | 19 01 13* | n/a | n/a | Zn | e-f/s | 4.3945 | wt% | 2 | 4 | 2.677 | 6.517
OBS/BAU/REC/CIR | n/a | n/a | SLASH_flyAshesWasteInc | 19 01 13* | n/a | n/a | Zr | e-f/s | 0.00414 | wt% | 2 | 1 | 0.00414 | 0.00414
OBS/BAU/REC/CIR | n/a | n/a | SLASH_flyAshesWasteInc | 19 01 13* | n/a | n/a | otherOrUndefinedElements | e-f/s | 35.22197 | wt% | filledDataGap | n/a | n/a | n/a
OBS/BAU/REC/CIR | n/a | n/a | SLASH_flyAshesWasteInc | 19 01 14 | n/a | n/a | Al | e-f/s | 7.33 | wt% | 2 | 3 | 5.99 | 7.832905
OBS/BAU/REC/CIR | n/a | n/a | SLASH_flyAshesWasteInc | 19 01 14 | n/a | n/a | Ca | e-f/s | 6.503686 | wt% | 2 | 3 | 4 | 6.64
OBS/BAU/REC/CIR | n/a | n/a | SLASH_flyAshesWasteInc | 19 01 14 | n/a | n/a | Cd | e-f/s | 0.0009 | wt% | 2 | 1 | 0.0009 | 0.0009
OBS/BAU/REC/CIR | n/a | n/a | SLASH_flyAshesWasteInc | 19 01 14 | n/a | n/a | Cr | e-f/s | 0.0108 | wt% | 2 | 1 | 0.0108 | 0.0108
OBS/BAU/REC/CIR | n/a | n/a | SLASH_flyAshesWasteInc | 19 01 14 | n/a | n/a | Cu | e-f/s | 0.0722 | wt% | 2 | 1 | 0.0722 | 0.0722
OBS/BAU/REC/CIR | n/a | n/a | SLASH_flyAshesWasteInc | 19 01 14 | n/a | n/a | Fe | e-f/s | 12.96 | wt% | 2 | 2 | 9.92 | 16
OBS/BAU/REC/CIR | n/a | n/a | SLASH_flyAshesWasteInc | 19 01 14 | n/a | n/a | K | e-f/s | 1.67 | wt% | 2 | 3 | 1.33 | 1.826325
OBS/BAU/REC/CIR | n/a | n/a | SLASH_flyAshesWasteInc | 19 01 14 | n/a | n/a | Mg | e-f/s | 1.44925 | wt% | 2 | 2 | 1.21 | 1.688501
OBS/BAU/REC/CIR | n/a | n/a | SLASH_flyAshesWasteInc | 19 01 14 | n/a | n/a | Na | e-f/s | 0.728 | wt% | 2 | 3 | 0.54 | 1.632085
OBS/BAU/REC/CIR | n/a | n/a | SLASH_flyAshesWasteInc | 19 01 14 | n/a | n/a | Ni | e-f/s | 0.00562 | wt% | 2 | 1 | 0.00562 | 0.00562
OBS/BAU/REC/CIR | n/a | n/a | SLASH_flyAshesWasteInc | 19 01 14 | n/a | n/a | P | e-f/s | 6.425 | wt% | 2 | 2 | 5.86 | 6.99
OBS/BAU/REC/CIR | n/a | n/a | SLASH_flyAshesWasteInc | 19 01 14 | n/a | n/a | Pb | e-f/s | 0.0212 | wt% | 2 | 1 | 0.0212 | 0.0212
OBS/BAU/REC/CIR | n/a | n/a | SLASH_flyAshesWasteInc | 19 01 14 | n/a | n/a | S | e-f/s | 0.37 | wt% | 2 | 1 | 0.37 | 0.37
OBS/BAU/REC/CIR | n/a | n/a | SLASH_flyAshesWasteInc | 19 01 14 | n/a | n/a | Si | e-f/s | 17.90276 | wt% | 2 | 3 | 12.7 | 17.98
OBS/BAU/REC/CIR | n/a | n/a | SLASH_flyAshesWasteInc | 19 01 14 | n/a | n/a | Ti | e-f/s | 0.4597372 | wt% | 2 | 2 | 0.44 | 0.4794743
OBS/BAU/REC/CIR | n/a | n/a | SLASH_flyAshesWasteInc | 19 01 14 | n/a | n/a | Zn | e-f/s | 0.2548 | wt% | 2 | 1 | 0.2548 | 0.2548
OBS/BAU/REC/CIR | n/a | n/a | SLASH_flyAshesWasteInc | 19 01 14 | n/a | n/a | otherOrUndefinedElements | e-f/s | 43.83605 | wt% | filledDataGap | n/a | n/a | n/a

## Sheet1
Element | CRM | Average concentration | STDEV | MRSD | mass fraction | STDEV mass fraction | AVERAGE MIN | AVERAGE MAX | Concentration Bunge
Si | NO | 172058.9 | 118244.4 | 68.72% | 17.20589 | 11.82444 | 125745.2 | 206361.9 | 0
Ca | NO | 138138.1 | 88954.69 | 64.4% | 13.81381 | 8.895469 | 119064.9 | 164489.9 | 0
Fe | NO | 74503.75 | 47346.89 | 63.55% | 7.450375 | 4.734689 | 64704.78 | 86022.96 | 158704
Al | YES | 50158.82 | 36747.66 | 73.26% | 5.015882 | 3.674766 | 38947.58 | 59383.95 | 81389
Na | NO | 28658.8 | 27548.22 | 96.12% | 2.86588 | 2.754822 | 18284.01 | 37969.72 | 0
Mg | YES | 14137.21 | 9244.046 | 65.39% | 1.413721 | 0.9244046 | 10800.74 | 16842.56 | 0
Cl | NO | 12888.99 | 11155.88 | 86.55% | 1.288899 | 1.115588 | 10562.4775 | 13847.9775 | 0
K | NO | 9580.774057 | 6279.588 | 65.54% | 0.9580774057 | 0.6279588 | 6672.534 | 12121.11 | 0
P | YES | 7492.803 | 5779.868 | 77.14% | 0.7492803 | 0.5779868 | 5907.071 | 9917.071 | 0
Ti | YES | 7409.041 | 4814.968 | 64.99% | 0.7409041 | 0.4814968 | 5548.802 | 8173.802 | 0
S | NO | 4856.40375 | 2596.426 | 53.46% | 0.485640375 | 0.2596426 | 4330.205 | 5663.538 | 0
Cu | YES | 4849.753 | 5841.915 | 120.5% | 0.4849753 | 0.5841915 | 2844.32 | 5862.32 | 11026
Zn | NO | 4674.177 | 4271.249 | 91.38% | 0.4674177 | 0.4271249 | 3054.181 | 5380.247 | 4667
Ba | NO | 1901.747 | 1509.643 | 79.38% | 0.1901747 | 0.1509643 | 1360.111 | 2145.572 | 3575
Pb | NO | 1881.089 | 3353.499 | 178.3% | 0.1881089 | 0.3353499 | 620.4069 | 2475.978 | 1583
Mn | YES | 1522.404 | 1115.721 | 73.29% | 0.1522404 | 0.1115721 | 1162.841 | 1653.05 | 745.53732
Cr | NO | 646.0517 | 714.8134 | 110.6% | 0.06460517 | 0.07148134 | 437.8057 | 733.7391 | 824
Ni | YES | 499.7277 | 991.348 | 198.4% | 0.04997277 | 0.0991348 | 188.7019 | 601.6304 | 566
Sr | YES | 451.45675 | 106.4997 | 23.59% | 0.045145675 | 0.01064997 | 438.2757 | 501.2757 | 603
Zr | NO | 227.8923 | 136.8591 | 60.05% | 0.02278923 | 0.01368591 | 227.8923 | 227.8923 | 377
Sn | NO | 136.8575 | 115.8846 | 84.68% | 0.01368575 | 0.01158846 | 113.0138 | 168.7424 | 217
Sb | YES | 99.9 | 105.036 | 105.1% | 0.00999 | 0.0105036 | 58.91111 | 128.1556 | 0
W | YES | 86.475 | 131.9805 | 152.6% | 0.0086475 | 0.01319805 | 64.373 | 133.747 | 278
V | YES | 57.64311 | 43.33284 | 75.17% | 0.005764311 | 0.004333284 | 54.292 | 65.88892 | 51.1
Co | YES | 55.8327 | 73.63984 | 131.9% | 0.00558327 | 0.007363984 | 31.42743 | 68.45171 | 48.5
Ce | YES | 38.20891 | 13.2353 | 34.64% | 0.003820891 | 0.00132353 | 32.11971 | 42.07971 | 0
Br | NO | 37.5 | 11.73797 | 31.3% | 0.00375 | 0.001173797 | 29.2 | 45.8 | 0
Mo | NO | 37.45647 | 69.77421 | 186.3% | 0.003745647 | 0.006977421 | 16.79333 | 44.75833 | 39
Y | YES | 36.1615 | 36.27728 | 100.3% | 0.00361615 | 0.003627728 | 23.1938 | 31.9938 | 21.4
As | YES | 33.82 | 41.0852 | 121.5% | 0.003382 | 0.00410852 | 23.28154 | 41.41077 | 0
Li | YES | 33.45 | 9.687363 |  | 0.003345 | 0.0009687363 | 33.45 | 33.45 | 40.3
Rb | YES | 31.206 | 3.182265 | 10.2% | 0.0031206 | 0.0003182265 | 29.708 | 31.97467 | 29
La | YES | 18.83633 | 8.521904 | 45.24% | 0.001883633 | 0.0008521904 | 14.72617 | 21.51617 | 0
Nd | YES | 18.2261 | 10.95905 | 60.13% | 0.00182261 | 0.001095905 | 14.723 | 21.20871 | 35.4
Cd | NO | 17.165375 | 31.06033 | 180.9% | 0.0017165375 | 0.003106033 | 4.669091 | 23.44964 | 5.94
Ag | NO | 12.775 | 12.69037 | 99.34% | 0.0012775 | 0.001269037 | 7.233333 | 16.90167 | 20.1
Ga | YES | 12.66086 | 5.542302 | 43.78% | 0.001266086 | 0.0005542302 | 10.6052 | 14.4852 | 9.59
Sc | YES | 9.573727 | 8.544542 | 89.25% | 0.0009573727 | 0.0008544542 | 7.384714 | 11.17271 | 4.33
Nb | YES | 9.047667 | 5.554266 | 61.39% | 0.0009047667 | 0.0005554266 | 8.358167 | 11.4515 | 11.5
Ta | YES | 6.342 | 6.662342 | 105.1% | 0.0006342 | 0.0006662342 | 1.86 | 9.5912 | 5.4
Pr | YES | 5.5925 | 3.101258 | 55.45% | 0.00055925 | 0.0003101258 | 4.371 | 7.105 | 9.29
Th | NO | 4.46 | 1.032376 | 23.15% | 0.000446 | 0.0001032376 | 3.73 | 5.19 | 0
Hf | YES | 4.1225 | 2.896117 | 70.25% | 0.00041225 | 0.0002896117 | 4.503333 | 4.71 | 8.45
Bi | YES | 3.895 | 2.283955 |  | 0.0003895 | 0.0002283955 | 3.895 | 3.895 | 5.51
Sm | YES | 3.085556 | 1.916224 | 62.1% | 0.0003085556 | 0.0001916224 | 1.9933 | 4.0127 | 0
Se | NO | 3.073 | 3.904363 | 127.1% | 0.0003073 | 0.0003904363 | 2.35925 | 3.7045 | 1.03
Gd | YES | 2.6875 | 1.344612 | 50.03% | 0.00026875 | 0.0001344612 | 2.0784 | 3.4256 | 3.59
Dy | YES | 2.287143 | 1.9518 | 85.34% | 0.0002287143 | 0.00019518 | 1.12 | 3.35 | 0
Yb | YES | 2.245556 | 2.148791 | 95.69% | 0.0002245556 | 0.0002148791 | 1.4225 | 2.8395 | 0
Be | YES | 1.703333 | 1.617273 | 94.95% | 0.0001703333 | 0.0001617273 | 1.360444 | 1.937333 | 1.42
Er | YES | 1.578333 | 0.693323 | 43.93% | 0.0001578333 | 6.93323e-05 | 1.336125 | 1.846375 | 0
U | NO | 1.45 |  |  | 0.000145 | #VALUE! | 1.45 | 1.45 | 0
Tb | YES | 1.09125 | 1.188289 | 108.9% | 0.000109125 | 0.0001188289 | 0.90684 | 1.52116 | 0
Cs | NO | 1.09 | 0.3772267 | 34.61% | 0.000109 | 3.772267e-05 | 1.145 | 1.245 | 0
Ge | YES | 1.076 | 0.9212929 | 85.62% | 0.0001076 | 9.212929e-05 | 0.6848667 | 1.388467 | 0.84
Eu | YES | 0.94875 | 0.7052407 | 74.33% | 9.4875e-05 | 7.052407e-05 | 0.68726 | 1.21474 | 0
Au | NO | 0.922 | 1.054109 | 114.3% | 9.22e-05 | 0.0001054109 | 0.8659714 | 1.261171 | 1.93
Tl | NO | 0.8271167 | 1.557857 | 188.3% | 8.271167e-05 | 0.0001557857 | 1.101275 | 1.19065 | 0.205
In | YES | 0.524 | 0.7464907 | 142.5% | 5.24e-05 | 7.464907e-05 | 0.2802667 | 0.8730667 | 0.84
Pd | YES | 0.4625 | 0.8917304 | 192.8% | 4.625e-05 | 8.917304e-05 | 0.01695 | 0.90805 | 0
Hg | NO | 0.3628571 | 0.7244933 | 199.7% | 3.628571e-05 | 7.244933e-05 | 0.4183333 | 0.4216667 | 0
Ho | YES | 0.362 | 0.1457549 | 40.26% | 3.62e-05 | 1.457549e-05 | 0.2956667 | 0.4376667 | 0
Pt | YES | 0.22075 | 0.2341187 | 106.1% | 2.2075e-05 | 2.341187e-05 | 0.1176667 | 0.2696667 | 0.27
Lu | YES | 0.152 | 0.07914859 | 52.07% | 1.52e-05 | 7.914859e-06 | 0.1143333 | 0.1956667 | 0
Tm | YES | 0.142 | 0.07611688 | 53.6% | 1.42e-05 | 7.611688e-06 | 0.1088667 | 0.1811333 | 0
Rh | YES | 0.058094 | 0.112124 | 193% | 5.8094e-06 | 1.12124e-05 | 0.001023333 | 0.09595667 | 0.00047
Ru | YES | 0.00648 | 0.007461116 | 115.1% | 6.48e-07 | 7.461116e-07 | 0.00135 | 0.01028333 | 0.0025
Ir | YES | 0.00314 | 0.00378349 | 120.5% | 3.14e-07 | 3.78349e-07 | 0.00096 | 0.00435 | 0